## Sheet0
OPTOMAN_Inventory_Coated_Optics
Generated by Dominykas Puzinas on 2023.05.15 12:47
Coating Type (Product Name) | Product Name | Product Code | Product Article Number (PAN) | Product Coating Description S1 | Product Coating Description S2 | AOI deg | Location | Quantity
Anti-Reflective ( 62 ) | BBAR Coated dia. 12.7 mm x T20 mm BK7 rod (PAN1437) | PP-BK7-12.7-20.0-AR165-AR165 | PAN1437 | AR_avg < 0.5% @ 1050-1700 nm | AR_avg < 0.5% @ 1050-1700 nm | 0 | A205 | 10
| MO Quarter Wave Plate @ 523 nm (PAN2118) | QWP-MO-523-5.0-AR210-AR210 | PAN2118 | R<0.05%@ 523 nm | R<0.05%@ 523 nm | 0 | A305 | 3
| Compensation Plate LCPS-248-50-35-3 (PAN3383) | PP-UVFS-35.0x50.0-3.0-AR413-AR413 | PAN3383 | ARu_avg<0.7% @ 248 nm | ARu_avg<0.7% @ 248 nm | 15-45 | A107 DEMO | 1
| BBAR Coated dia. 12.7 mm x T20 mm rod (PAN3501) | PP-BK7-12.7-20.0-AR425-AR425 | PAN3501 | AR_abs < 0.2% @ 2410 - 2615 nm | AR_abs < 0.2% @ 2410 - 2615 nm | 0 | A305 | 10
| AR coated Bi-convex lens SK-1310 d12.7x3.5 mm R1=151, R2=165 /19428.8 (PAN3537) | CXCX-R165-R151-IRFS-12.7-CT3.5-AR427-AR427 | PAN3537 | AR < 0.5% @ 1900-2100 nm | AR < 0.5% @ 1900-2100 nm | 0 | A306 | 1
| AR coated Bi-convex lens SK-1310 d12.7x3.5 mm R1=127, R2=135 /19428.74 (PAN3541) | CXCX-R135-R127-IRFS-12.7-CT3.5-AR427-AR427 | PAN3541 | AR < 0.5% @ 1900-2100 nm | AR < 0.5% @ 1900-2100 nm | 0 | A306 | 3
| AR coated Bi-concave lens SK-1310 d12.7x3.5 mm R1=130, R2=135 / 19428.10 (PAN3539) | CVCV-R130-R135-IRFS-12.7-ET3.5-AR427-AR427 | PAN3539 | AR < 0.5% @ 1900-2100 nm | AR < 0.5% @ 1900-2100 nm | 0 | A306 | 1
| AR coated Bi-concave lens SK-1310 d12.7x3.5 mm R1=43, R2=46 / 19428.75 (PAN3542) | CVCV-R43-R46-IRFS-12.7-ET3.5-AR427-AR427 | PAN3542 | AR < 0.5% @ 1900-2100 nm | AR < 0.5% @ 1900-2100 nm | 0 | A306 | 1
| Optical window d60 x 3 (PAN4036) | PP-UVFS-60.0-3.0-AR211-AR211 | PAN4036 | AR<1.3%@ 700-1400 nm | AR<1.3%@ 700-1400 nm | 0 | A504 | 1
| Low Order Quarter Waveplates (PAN3447) | QWP-LO-1064-15.0-AR419-AR419 | PAN3447 | AR<0.1% @ 1064 nm | AR<0.1% @ 1064 nm | 0 | A903 | 24
| Rp=1% Brewster BeamSampler @ 694 nm (PAN4050) | PP-BK7-30.0x16.0-2.0-PR113 | PAN4050 | Rp=1%+/-0.3% @ 694 nm | - | 56.6+/-1 | A801 | 5
| PCV R23mm AR1064&532 Lens (PAN4123) | PCV-R23-UVFS-22.0-CT2.0-AR415-AR415 | PAN4123 | Ru<0.1% @ 1064 + Ru<0.1% @ 532 nm + AR<10% @ 635 nm | Ru<0.1% @ 1064 + Ru<0.1% @ 532 nm + AR<10% @ 635 nm | 0-2 | A509 | 4
| PCX R22mm AR1064&532 Lens (PAN4124) | PCX-R22-UVFS-22.0-CT6.0-AR415-AR415 | PAN4124 | Ru<0.1% @ 1064 + Ru<0.1% @ 532 nm + AR<10% @ 635 nm | Ru<0.1% @ 1064 + Ru<0.1% @ 532 nm + AR<10% @ 635 nm | 0-2 | A509 | 5
| AR Coated Window (IBS) (PAN3357) | PP-UVFS-25.4-1.5-AR37-AR37 | PAN3357 | AR<0.2%@1020 - 1080 nm (centered at 1050 nm) | AR<0.2%@1020 - 1080 nm (centered at 1050 nm) | 0-8 | A501 | 6
| High Power AR Coated window for CW laser applications (PAN4629) | PP-UVFS-25.4-3.0-AR4-AR4 | PAN4629 | AR<0.1%@1064 nm | AR<0.1%@1064 nm | 0 | A504 | 3
| BBAR Coated dia. 12.7 mm x T20 mm rod (PAN3381) | PP-BK7-12.7-20.0-AR369-AR369 | PAN3381 | AR_abs < 0.2% @ 1702-1825 nm | AR_abs < 0.2% @ 1702-1825 nm | 0 | A1110 | 17
| AR Coated PCX Lens (PAN4571) | PCX-F30-UVFS-25.4-ET2.0-AR522-AR522 | PAN4571 | AR<0.1% @ 950-1050 nm | AR<0.1% @ 950-1050 nm | 0 | A1505 | 4
| H-ZF52GT witness sample (PAN4809) | PP-H-ZF52GT-25.4-1.0 | PAN4809 | - | - | - | B201-B203 | 24
| AR coated Phi25.4 1 mm thick MgF2 window (PAN2159) | PP-MgF2-25.4-1.0-AR251-AR251 | PAN2159 | R_abs<0.65% (best effort <0,5%) 900-1100nm + R_abs <1.9% 700-900nm + R_abs <1.6% 1100-1300nm (R_avg <1.2%@ 700-1300nm) | R_abs<0.65% (best effort <0,5%) 900-1100nm + R_abs <1.9% 700-900nm + R_abs <1.6% 1100-1300nm (R_avg <1.2%@ 700-1300nm) | 0 | A1601 | 50
| Demo AR coatings (PAN4931) | PP-UVFS-25.4-3.0-AR564-AR564 | PAN4931 | AR<0.15% @ 343 nm | AR<0.15% @ 343 nm | 0-15 | A106 DEMO | 5
| LAME 1/4 ONDE 1064NM D20 (PAN4665) | QWP-MO-1064-20.0-AR540-AR540 | PAN4665 | AR<0.1% @ 1063 - 1065 nm | AR<0.1% @ 1063 - 1065 nm | 0 | A208 | 1
| LAME 1/2 ONDE 1064NM D20 (PAN4664) | HWP-MO-1064-20.0-AR540-AR540 | PAN4664 | AR<0.1% @ 1063 - 1065 nm | AR<0.1% @ 1063 - 1065 nm | 0 | A208 | 1
| LAME 1/2 ONDE 1064NM D20 (PAN4664) | HWP-MO-1064-20.0-AR540-AR540 | PAN4664 | AR<0.1% @ 1063 - 1065 nm | AR<0.1% @ 1063 - 1065 nm | 0 | A208 | 1
| LAME DIFF L/4 1064NM L 532 D20 (PAN4666) | QWP-MO-1064-20.0-AR541-AR541 | PAN4666 | AR<0.2% @ 1064 nm + AR<0.4% @ 532 nm | AR<0.2% @ 1064 nm + AR<0.4% @ 532 nm | 0 | A208 | 2
| LAME DIFF L/4 1064NM L 532 D20 (PAN4666) | QWP-MO-1064-20.0-AR541-AR541 | PAN4666 | AR<0.2% @ 1064 nm + AR<0.4% @ 532 nm | AR<0.2% @ 1064 nm + AR<0.4% @ 532 nm | 0 | A208 | 1
| Plano-convex lens S-TIH53W 930-975nm R=+250mm Phi75mm (PAN4241) | PCX-R250-STIH53W-75.0-CT7.0-AR486-AR486 | PAN4241 | AR<0.1% @ 930 nm - 975 nm | AR<0.1% @ 930 nm - 975 nm | 0 | A204 | 1
| MO Half Wave Plate @ 1064 nm (PAN1781) | HWP-MO-1064-5.0-AR207-AR207 | PAN1781 | R<0.05%@ 1064 nm | R<0.05%@ 1064 nm | 0 | A101 | 26
| WEDGE PLATE 0.7° D10-7 1064-15 (PAN4920) | PLW-DEG0.7-UVFS-10.0-7.0-AR559-AR559 | PAN4920 | Tsp>99.75% @ 1064 nm, Tsp>99.75% @ 1550 nm - 1600 nm | Tsp>99.75% @ 1064 nm, Tsp>99.75% @ 1550 nm - 1600 nm | 0+/-15 | A608 | 3
| IBS coated 355 nm Laser line window (PAN2177) | PP-UVFS-25.4-6.35-AR43-AR43 | PAN2177 | AR<0.1% @ 355 nm | AR<0.1% @ 355 nm | 0 | A403 | 60
| BBAR coated Windows (PAN4983) PAY003 | PP-UVFS-76.2-12.7-AR592-AR592 | PAN4983 | AR_avg<0.6% @ 700-1100 nm | AR_avg<0.6% @ 700-1100 nm | 0 | A901 | 1
| LightTrap (PAN4995) | PP-NG1-19.0x13.0-3.0-AR576 | PAN4995 | AR<0.2% @ 1520 nm - 1620 nm | - | 23.5- 26.5 | A1806 | 66
| MOC 3339 Crystalline quartz λ/2 waveplate (PAN5109) | HWP-ZO-880-22.0-AR595-AR595 | PAN5109 | AR <0.05% @ 880nm | AR <0.05% @ 880nm | 0 | A208 | 10
| Wedge plate 2,5° D10-3 1064nm (PAN4921) | PLW-DEG2.5-UVFS-10.0-3.0-AR558-AR558 | PAN4921 | T>99.75% @ 1064 nm | T>99.75% @ 1064 nm | 0+/-2 | A608 | 3
| Wedge witness samples S-TIH53 for FAC lenses (PAN5192) | PLW-D6-STIH53-25.4-1.0 | PAN5192 | - | - | - | B1104 | 296
| H-ZF52GT witness sample (PAN4809) | PP-H-ZF52GT-25.4-1.0 | PAN4809 | - | - | - | B1201 | 450
| Double-convex AR coated lens (PAN4404) | CXCX-R28.24-R122-IRFS-10.0-CT1.0-AR526-AR526 | PAN4404 | AR<0.1% @ 1050 nm | AR<0.1% @ 1050 nm | 0-5 | A1104 | 44
| Corner Cube Retroreflector 50008C – 1064nm (PAN4871) | RT150008C | PAN4871 | AR<0.1% @ 1064 nm +/-0.2 nm | - | 0-2 | A204 | 2
| Corner Cube Retroreflector 50003A – 1064nm (PAN4870) | AT150003A | PAN4870 | AR<0.1% @ 1064 nm +/-0.2 nm | - | 0-2 | A204 | 2
| ASE LightTrap (PAN4990) | PP-NG1-12.0x8.6-3.0-AR575 | PAN4990 | AR<0.2% @ 1520 nm - 1620 nm | - | 14-16 | A1904 | 166
| IBS coated 1064nm Laser Line 1/2" Window (PAN3821) | PP-UVFS-12.7-3.0-AR4-AR4 | PAN3821 | AR<0.1% @ 1064 nm | AR<0.1% @ 1064 nm | 0 | A1602 | 41
| Focusing lens for 1064+532 nm (PAN4824) | PCX-F175-UVFS-25.4-ET2.0-TBD | PAN4824 | AR<0.3% @ 1064 nm + AR<0.3% @ 532 nm | AR<0.3% @ 1064 nm + AR<0.3% @ 532 nm | 30 | A402 | 2
| Laser window (PAN2712) | PP-UVFS-12.7-1.0-AR324-AR324 | PAN2712 | ARavg<0.2% @ 780-1100 nm | ARavg<0.2% @ 780-1100 nm | 0-5 | A505 | 3
| AR coated UVFS Windows (PAN5523) | PP-UVFS-12.7-2.0-AR636-AR636 | PAN5523 | AR < 0.1% @ 515 nm + 1030 nm | AR < 0.1% @ 515 nm + 1030 nm | 0 | A405 | 14
| Wedged laser windows (PAN5105) | PLW-DEG0.5-UVFS-25.4x25.4-5.0-AR609-AR609 | PAN5105 | AR<0.2% @ 1000-1050 nm | AR<0.2% @ 1000-1050 nm | 0-10 | A708 | 4
| Wedged laser windows (PAN5106) | PLW-DEG0.5-UVFS-25.4x25.4-5.0-AR609 | PAN5106 | AR<0.2% @ 1000-1050 nm | - | 0-10 | A708 | 1
| AR coated lens F+100 1064 nm (PAN5829) | PCX-F100-UVFS-25.4-ET2.0-AR4-AR4 | PAN5829 | AR<0.1% @ 1064 nm | AR<0.1% @ 1064 nm | 0 | A803 | 1
| AR coated lens F+350 1064 nm (PAN5830) | PCX-F350-UVFS-25.4-ET2.0-AR4-AR4 | PAN5830 | AR<0.1% @ 1064 nm | AR<0.1% @ 1064 nm | 0 | A803 | 1
| AR coated lens F+600 1064 nm (PAN5831) | PCX-F600-UVFS-25.4-ET2.0-AR4-AR4 | PAN5831 | AR<0.1% @ 1064 nm | AR<0.1% @ 1064 nm | 0 | A803 | 1
| AR coated lens F-175 1064 nm (PAN5832) | PCV-F175-UVFS-25.4-CT2.0-AR4-AR4 | PAN5832 | AR<0.1% @ 1064 nm | AR<0.1% @ 1064 nm | 0 | A803 | 1
| BBAR Coated dia. 12.7 mm x T20 mm rod (PAN3379) | PP-BK7-12.7-20.0-AR368-AR368 | PAN3379 | AR_abs < 0.2% @ 1475-1625 nm, AOI 0 deg. | AR_abs < 0.2% @ 1475-1625 nm, AOI 0 deg. | 0 | A803 | 73
| Low Order 1030 nm Half Waveplate (PAN5669) | HWP-LO-1030-12.7-AR548-AR548 | PAN5669 | AR<0.1% @ 1030 nm | AR<0.1% @ 1030 nm | 0 | A1005 | 24
| Low Order 1030 nm Quarter Waveplate (PAN5668) | QWP-LO-1030-12.7-AR548-AR548 | PAN5668 | AR<0.1% @ 1030 nm | AR<0.1% @ 1030 nm | 0 | A1005 | 25
| IBS coated 532nm Laser line Window (PAN2178) | PP-UVFS-25.4-6.35-2AR40 | PAN2178 | AR<0.1% @ 532 nm | AR<0.1% @ 532 nm | 0 | A708 | 22
| 1/2" AR windows @ 1030 nm (PAN3389) | PP-UVFS-12.7-3.0-AR2-AR2 | PAN3389 | AR<0.1% @ 1030 nm | AR<0.1% @ 1030 nm | 0 | A509 | 6
| BBAR Coated dia. 12.7 mm x T20 mm rod (PAN3382) | PP-BK7-12.7-20.0-AR370-AR370 | PAN3382 | AR_avg < 0.2% @ 2100-2350 nm | AR_avg < 0.2% @ 2100-2350 nm | 0 | A704 | 63
| AR Coated UVFS PCX F=+200mm lens (PAN5755) | PCX-F200-UVFS-12.7-CT2.0-AR551-AR551 | PAN5755 | AR<0.1% @ 1030 nm | AR<0.1% @ 1030 nm | 0 | A401 | 1
| Witness Sample (PAN5621) | PP-UVFS-25.4-6.35-AR647-AR647 | PAN5621 | AR < 0.1% @ 1065-1075 nm | AR < 0.1% @ 1065-1075 nm | 0 - 20 | A509 | 5
| Witness Sample (PAN5621) | PP-UVFS-25.4-6.35-AR647-AR647 | PAN5621 | AR < 0.1% @ 1065-1075 nm | AR < 0.1% @ 1065-1075 nm | 0 - 20 | A405 | 6
Broadband Dielectric Mirrors ( 33 ) | Ultrafast Broadband Mirror (PAN867) | PP-UVFS-25.4-6.35-UBBHR7 | PAN867 | HRs>99.95% & HRp>99.9%@ 980 - 1080 nm | SCC | 45 | A807 | 2
| Broadband Low GDD Ultrafast Mirrors (PAN2779) | PP-UVFS-25.4-6.35-UBBHR18 | PAN2779 | HRs >99.9 % @ 700 – 900 nm | - | 45 | A1003 | 15
| Broadband Mirror (PAN3115) | PP-UVFS-20.0-5.0-BBHR26 | PAN3115 | HRs_avg>99.5% @ 610 nm - 1040 nm | SCC | 45 | A102 | 16
| Mirror plane 45° HR1300 nm 6.35 mm phi25.4 mm FS (PAN3059) | PP-UVFS-25.4-6.35-BBHR25 | PAN3059 | SCC | HRs_abs>99.95% @ 1150-1450 nm + HRp_abs>99.5% @ 1170-1430 nm, AOI=45° | 45 | A1001 | 4
| Low GDD broadband mirror (PAN2941) | PP-UVFS-25.4-6.35-UBBHR35 | PAN2941 | HRs>99.8@720-960 nm+ HRp>98.6@720-960 nm | - | 45 | A1001 | 1
| Broadband low-GDD PL-CV mirror (PAN2964) | PCV-R600-UVFS-25.4-ET6.35-BBHR24 | PAN2964 | HR>99%@720-960 nm | - | 0 | A1005 | 1
| Broadband low-GDD mirror (PAN2973) | PP-UVFS-12.7-6.35-BBHR24 | PAN2973 | HR>99%@720-960 nm | - | 0 | A1005 | 1
| Broadband low-GDD PL-CX mirror (PAN2971) | PCX-R333-UVFS-25.4-CT6.35-BBHR24 | PAN2971 | HR>99%@720-960 nm | - | 0 | A1005 | 1
| 1” samples for LIDT measurement (PAN3204) | PP-UVFS-25.4-6.35-BBHR30 | PAN3204 | HR>99.99% @ 970-1090 nm | - | 0 | A107 DEMO | 15
| Broadband dielectric mirror (PAN944) | PP-UVFS-25.4-6.35-UBBHR11 | PAN944 | HRsp>99.9%@965 - 1075 nm | - | 45+/-1 | A1005 | 7
| 25.4 mm Broadband reflectivity mirror for ultrafast (PAN3190) | PP-UVFS-25.4-6.35-BBHR33 | PAN3190 | HRp_avg > 98% @ 740-1150 nm | - | 45 | A107 DEMO | 1
| 50.8 mm Broadband reflectivity mirror for ultrafast (PAN3189) | PP-UVFS-50.8-9.52-BBHR33 | PAN3189 | HRp_avg > 98% @ 740-1150 nm | - | 45 | A107 DEMO | 1
| Low GDD broadband mirror (PAN3242) | PP-UVFS-130.0x90.0-30.0-BBHR40 | PAN3242 | HRs>99.8 + HRp>98.6% @720-960 nm | - | 45 | A1002 | 1
| Broadband Low GDD Ultrafast Mirrors (PAN2519) | PP-UVFS-25.4-6.35-UBBHR18 | PAN2519 | HRs >99.9 % @ 700 – 900 nm | SCC | 45 | A1006 | 50
| Broadband Low GDD Ultrafast Mirrors (PAN2520) | PP-UVFS-50.8-9.52-UBBHR18 | PAN2520 | HRs >99.9 % @ 700 – 900 nm | SCC | 45 | A1006 | 1
| Ultrafast Broadband Laser Mirror (PAN1747) | PP-UVFS-12.7-6.35-UBBHR25 | PAN1747 | HRavg > 99.7% @ 730-870 nm, HRs > 99.7% @ 685-935 nm, | SCC | 45 | A1001 | 38
| Ultrafast Broadband Laser Mirror (PAN1746) | PP-UVFS-25.4-6.35-UBBHR25 | PAN1746 | HRavg > 99.7% @ 730-870 nm, HRs > 99.7% @ 685-935 nm, | SCC | 45 | A1301 | 53
| Dia25.4 mm HR@1630-1920 nm Broadband Mirror (PAN3851) | PP-UVFS-25.4-6.35-BBHR44 | PAN3851 | HRp_abs>99.5% @ 1630 nm - 1920 nm | - | 45 | A101 DEMO | 5
| Broadband Mirror 630-1030nm V4.0 (PAN4088) | PP-UVFS-12.7-6.35-BBHR47 | PAN4088 | HRs_avg> 99% @ 630-1030 nm AOI 45 deg, HRs_avg> 98% @ 630-1030 nm AOI 10 deg | - | 45, 10 | A1502 | 6
| Focusing R1200 mirrors (PAN4040) | PCV-R1200-UVFS-25.4-ET6.35-BBHR30 | PAN4040 | HR>99.99% @ 970-1090 nm | - | 0 | A501 | 2
| Flat mirrors (PAN4037) | PP-UVFS-25.4-6.35-BBHR30 | PAN4037 | HR>99.99% @ 970-1090 nm | - | 0 | A501 | 2
| Low GDD broadband mirrors (PAN3280) | PP-UVFS-12.7-6.35-BBHR49 | PAN3280 | HRs>99.9% @ 890 - 1200 nm | - | 45 | A902 | 31
| 2" Broadband HR Mirror (PAN4369) | PP-UVFS-50.8-9.35-BBHR50 | PAN4369 | HRs_avg>99.6% @ 290-470 nm | - | 45 | A505 | 1
| 1” HR Mirror for UV applications (PAN4663) | PP-UVFS-25.4-6.35-BBHR53 | PAN4663 | HRs>95% & HRp>90% @ 196-200 nm | - | 45 | A402 | 5
| Broadband Ultrafast 1" Mirrors, CV R-600 (PAN5305) | PCV-R600-UVFS-25.4-ET6.35-BBHR59 | PAN5305 | HR>99.9% @ 950-1150 nm | - | 0 | A1005 | 1
| Broadband Ultrafast 1" Mirrors, CV R-1000 (PAN5304) | PCV-R1000-UVFS-25.4-ET6.35-BBHR59 | PAN5304 | HR>99.9% @ 950-1150 nm | - | 0 | A1005 | 1
| Broadband Ultrafast 1" Mirrors, CX R+600 (PAN5309) | PCX-R600-UVFS-25.4-CT6.35-BBHR59 | PAN5309 | HR>99.9% @ 950-1150 nm | - | 0 | A1005 | 1
| Broadband Ultrafast 1" Mirrors, CX R+500 (PAN5308) | PCX-R500-UVFS-25.4-CT6.35-BBHR59 | PAN5308 | HR>99.9% @ 950-1150 nm | - | 0 | A1005 | 1
| Broadband ultrafast PCV Mirror for MPC (PAN4951) | PCV-R150-UVFS-50.8-ET9.52-BBHR59 | PAN4951 | HR>99.9% @ 950-1150 nm | - | 0 | A1005 | 1
| Low GDD Mirror @ 266 nm (PAN2389) | PP-UVFS-25.4-6.35-ULLM11 | PAN2389 | HRs>98.5%@235 - 280 nm & HRp>97.5%@241 - 271 nm | - | 45 | A1503 | 7
| Dual band D38.1 mm HR mirror (PAN5533) | PP-UVFS-38.1-6.35-BBHR66 | PAN5533 | HRsp > 99.9% @ 1030 nm + HRa_avg > 85% @ 400-800 nm | - | 45 | A402 | 1
| Broadband low-GDD HR mirror set for high-power OPCPA (PAN5768) | PP-UVFS-50.8-9.52-BBHR69 | PAN5768 | HRs>99.5% @ 740-950 nm | - | 45 | A303 | 1
| Broadband low-GDD HR mirror set for high-power OPCPA (PAN5769) | PP-UVFS-76.2-12.7-BBHR69 | PAN5769 | HRs>99.5% @ 740-950 nm | - | 45 | A303 | 1
Dichroic Mirrors ( 77 ) | Filter 658 nm-zeroT (PAN1454) | PP-BK7-38.0-3.0-DM126-AR169 | PAN1454 | HT_average ~ 95% @ 430-640 nm (average R value over spectral band)+T_average < 0.001% (OD5) @ 656-690 nm (average T value over spectral band)+T_avg < 1% @ 770-800 nm | AR < 0.5% @ 430-640 nm | 0 | A801 | 9
| Dichroic Mirrors (PAN1522) | PP-UVFS-25.4-3.0-DM131-AR260 | PAN1522 | HRs>99.95% + HRp>99.5% @ 976 nm + HTp>98% (best effort 99%) @ 1030nm | ARp < 0.1% @ 1030 nm | 45 | A802 | 12
| Dichroic Mirror (PAN2128) | PP-UVFS-25.4-6.35-AR242-DM164 | PAN2128 | ARsp<0.6% @ 940 nm | HTsp>98% @ 940 nm, AOI=40-50 deg (cone), HRs>99% @ 1030 nm, AOI=45 deg | 40-50, 45 | A106 | 13
| 7155.10.80.141 mirror (PAN2786) | PP-IRFS-7.0-5.0-DM210-AR358 | PAN2786 | HT(T>98,5% best effort >99%)@1063 – 1070 nm, HR(R>99,8%)@1348 – 1354 nm, PR(R=20 +/- 5% (+/- 3% best effort) @1535 – 1541 nm | AR(R<1%)@1063 – 1070 nm +AR(R<0,2%)@1535 – 1541 nm | 0 | A808 | 45
| Dia12.7 mm 257 nm Dichroic Mirror (PAN2890) | PP-UVFS-12.7-3.0-DM214-AR362 | PAN2890 | Rs>99.5% @ 257 nm + Rp<1% @ 515 nm | ARp<0.1% @ 515 nm | 45 | A905 | 20
| Dia25.4 mm 257 nm Dichroic Mirror (PAN2889) | PP-UVFS-25.4-6.35-DM214-AR362 | PAN2889 | Rs>99.5% @ 257 nm + Rp<1% @ 515 nm | ARp<0.1% @ 515 nm | 45 | A1001 | 5
| Dichroic Mirror (PAN2128) | PP-UVFS-25.4-6.35-AR242-DM164 | PAN2128 | ARsp<0.6% @ 940 nm | HTsp>98% @ 940 nm, AOI=40-50 deg (cone), HRs>99% @ 1030 nm, AOI=45 deg | 40-50, 45 | A106 | 4
| 7155.10.80.141 mirror (PAN2786) | PP-IRFS-7.0-5.0-DM210-AR358 | PAN2786 | HT(T>98,5% best effort >99%)@1063 – 1070 nm, HR(R>99,8%)@1348 – 1354 nm, PR(R=20 +/- 5% (+/- 3% best effort) @1535 – 1541 nm | AR(R<1%)@1063 – 1070 nm +AR(R<0,2%)@1535 – 1541 nm | 0 | A808 | 15
| UV wavelength separator (PAN3351) | PP-UVFS-12.7-6.0-DM235 | PAN3351 | HRs > 99.5% @ 266 nm + Rp<2%; Rs<10% @ 532 nm + Rp<2%; Rs<10% @ 1064 nm | - | 45 | A202 | 1
| UV wavelength separator (PAN3354) | PP-UVFS-25.4-6.35-DM235 | PAN3354 | HRs > 99.5% @ 266 nm + Rp<2%; Rs<10% @ 532 nm + Rp<2%; Rs<10% @ 1064 nm | - | 45 | A202 | 1
| UV wavelength separator (PAN3354) | PP-UVFS-25.4-6.35-DM235 | PAN3354 | HRs > 99.5% @ 266 nm + Rp<2%; Rs<10% @ 532 nm + Rp<2%; Rs<10% @ 1064 nm | - | 45 | A202 | 3
| UV wavelength separator (PAN3351) | PP-UVFS-12.7-6.0-DM235 | PAN3351 | HRs > 99.5% @ 266 nm + Rp<2%; Rs<10% @ 532 nm + Rp<2%; Rs<10% @ 1064 nm | - | 45 | A202 | 7
| Dichroic Mirror (PAN3578) | PP-UVFS-80.0x80.0-4.0-DM207-AR341 | PAN3578 | HR>99.8% @ 355 nm + HT_abs>93% @ 400 - 700 nm | AR_avg<1.5% @ 400 - 700 nm | 45 | A106 DEMO | 1
| Mirror HRp515+HTs1030 i=45deg, D20x3, UVFS High Power (PAN3801) | PP-UVFS-20.0-3.0-DM77-AR120 | PAN3801 | HRsp>99.9% @ 515 nm+Rsp<4% @ 1030 nm | ARsp<0.6% @ 1030 nm | 45 | A802 DEMO | 22
| 698nm EC Outcoupler V3 (PAN3737) | PCV-R34-UVFS-6.0-CT2.0-DM176-AR264 | PAN3737 | HRp>99.9% @ 698 nm + HTs>98% @ 349 nm | ARs<0.1% @ 349 nm | 15 | A207 | 3
| Ultrafast wavelength separator (PAN3753) | PP-UVFS-12.7-3.0-DM255-AR20 | PAN3753 | HRp>99.9% @ 515 nm + Rs<2% @ 1030 nm | ARs<0.1% @ 1030 nm | 45 | A303 | 3
| Dichroic Mirror DM1 V2.0 (PAN3764) | PP-UVFS-25.4-3.0-DM258-AR237 | PAN3764 | HTp > 99% @ 1064nm + HRs > 99.9% @ 532 nm | ARp < 0.1% @ 1064 nm | 45 | A805 - A806 | 43
| Turning mirror (PAN704) | PP-UVFS-12.7-6.35-DM47 | PAN704 | AR(808nm) <0.1% | HR(1064nm)>99.9% + R(808nm)<2% | 0-12 | A101 DEMO | 2
| Low Loss Dichroic Mirror 1030 nm /1064 nm (PAN3925) | PP-UVFS-50.8-8.0-DM260-AR237 | PAN3925 | HRs>99.9+HRp>98% @ 1030 nm + HTp>95 (97% best effort) @ 1064 nm | ARp<0.1% @ 1064 nm | 45+/-1 | A605 | 4
| High power Dichroic Mirror (PAN1975) | PP-UVFS-20.0-3.0-DM156-AR99 | PAN1975 | HRs > 99% @ 755 nm+HTsp > 98% @1064 nm + T > 50% 650-670 nm | ARsp < 0.65% @ 1064 nm | 45 | A1906 | 18
| High power Dichroic Mirror (PAN1975) | PP-UVFS-20.0-3.0-DM156-AR99 | PAN1975 | HRs > 99% @ 755 nm+HTsp > 98% @1064 nm + T > 50% 650-670 nm | ARsp < 0.65% @ 1064 nm | 45 | A1906 | 60
| Dichroic mirrors (PAN4086) | PP-UVFS-25.4-6.35-DM265-AR465 | PAN4086 | HRs>99.5% @ 257 nm + HTp>99% @ 515 + 1030 nm | ARp<0.1% @ 515 + 1030 nm | 45 | A705 | 33
| DM Mirror 45deg (PAN4297) | PP-UVFS-25.4-6.35-DM284-AR497 | PAN4297 | HTs=99.5% (+/-0.2%) + HTp=99.5% (+/-0.15%) @ 1935-1945 nm + HTunp_abs>50% (average>70%) @ 440-670 nm + HRunp>80% @ 770-800 nm | ARs,p<0.75% @ 1935-1945 nm + ARunp_avg<2.5% @ 440-670 nm | 45 | A104 DEMO | 2
| Dichroic mirrors 1 (PAN4256) | PP-UVFS-25.4-6.35-DM280-AR492 | PAN4256 | HRa>99.8% @ 500-530 nm + HRa<1% @ 980-1080 nm | ARa<0.8% @ 980-1080 nm | 45 | A105 | 1
| Dichroic mirrors 3 (PAN4259) | PP-IRFS-25.4-6.0-DM282 | PAN4259 | HRs>99.5% @ 515-650 nm + HTp_avg>98% @ 1030-2480 nm | - | 45 | A105 | 2
| Dichroic mirror 45°HR343nmHT515&1030 Phi12.7x5mm wdg0.5° (PAN4311) | PLW-DEG0.5-UVFS-12.7-5.0-DM236-AR411 | PAN4311 | HR>99.6% @ 343 nm + HT>92% @ 515+1030 nm | AR<0.65% @ 515+1030 nm | 45+/-3 | A1205 | 109
| 1" VIS Filters (PAN4340) | PP-UVFS-25.4-3.0-AR505-DM290 | PAN4340 | HT>99.5% @ 532 nm | AR<1% 532 nm & HR>99.5% @ 650+585 nm | 0 | A202 | 2
| Wavelength Separator (PAN4098) | PP-UVFS-30.0x20.0-6.0-DM267-AR255 | PAN4098 | HRs>99.9 % + HRp>98% @ 1030 nm + HTa>95%@ 969-976 nm | ARsp <0.6% @ 969-976 nm | 45 | A1101 | 5
| Wavelength Separator (PAN4139) | PP-UVFS-20.0x15.0-3.0-DM267-AR255 | PAN4139 | HRs>99.9 % + HRp>98% @ 1030 nm + HTa>95%@ 969-976 nm | ARsp <0.6% @ 969-976 nm | 45 | A1101 | 3
| Dichroic Mirror (PAN1107) | PP-UVFS-12.7-2.0-DM86-AR132 | PAN1107 | HRsp_avg>98%@1055-1580 nm + HTp_avg>95%@765-1010 nm | ARp<0.2%@765-1010 nm | 17 | A1307 | 35
| Dichroic Mirror (PAN1108) | PP-UVFS-12.7-2.0-DM87-AR133 | PAN1108 | Rsp_avg>98%@1580-2400 nm + HTp_avg>94%@640-765 nm | ARp<0.2@640-765 nm | 17 | A1307 | 47
| Dichroic Mirror (WSD2) (PAN4374) | PP-IRFS-12.7-2.0-DM85-AR131 | PAN4374 | HRp_avg>99%@780-1005 nm + HTsp_avg>97%@1055-1550 nm | ARsp<1%@1050-1550 nm | 17 | A607 | 20
| Dichroic Mirror (WSD1) (PAN4373) | PP-IRFS-12.7-2.0-DM84-AR130 | PAN4373 | HRp>98%@635-780 nm + HTsp>95%@1550-2500 nm | ARsp<1%@1550-2500 nm | 17 | A607 | 17
| Dichroic Mirror 1535+2940 nm (PAN4606) | PP-Al2O3-38.1-6.35-DM266 | PAN4606 | HRa>99% @ 1535 nm + HTa>90% (best effort >95%) @ 2940 nm | - | 45 | A1307 | 7
| Mirror HRp515+HTs1030 i=45deg, D20x3, UVFS High Power (PAN1002) | PP-UVFS-20.0-3.0-DM77-AR120 | PAN1002 | HRsp>99.9% @ 515 nm+ HRsp>99.3%@500-530 nm + Rsp<2% @ 1030 nm | ARsp<0.6% @ 1030 nm | 45 | A209 | 53
| Dichroic Mirror LP0903-1 (PAN971) | PP-UVFS-25.4-4.0-DM71-AR114 | PAN971 | HRsp > 98% @ 355 nm+ HTsp > 98% @ 532 nm + 1064 nm | ARsp < 0.75 % @ 532 nm + 1064 nm | 45 | A803 | 13
| Beam Splitter 90°, PLPL/f0000/43x32x4/DM51-AR90 (PAN4517) | PPE-UVFS-43.0x32.0-4.0-DM51-AR90 | PAN4517 | HR>99.8%@1030 - 1090 nm + HR>60%@630 - 680 nm + HT>95%@830 - 880 nm | Ravg<0.8%@630 - 680 nm + Ravg<0.8%@830 - 880 nm | 45 | A105 | 5
| Ultrafast Ti:Sapph Second Harmonic Separator (PAN973) | PP-UVFS-25.4-3.0-DM72-AR115 | PAN973 | HR>99% @ 376-425 nm + HT>98% @ 700-900 nm | AR<1% @ 700-900 nm + SCC for improved S1 flatness | 45 | A1403 | 51
| Witness sample for 1064nm & 1030 nm (PAN4753) | PP-IRFS-25.4-3.0-DM297-AR543 | PAN4753 | HRs>99.9+HRp>98% @ 1030 nm + HTp>95 (97% best effort) @ 1064 nm | ARp<0.1% @ 1064 nm | 45+/-1 | A604 | 3
| Witness sample for 1064nm & 1030 nm (PAN4751) | PP-UVFS-25.4-3.0-DM297-AR543 | PAN4751 | HRs>99.9+HRp>98% @ 1030 nm + HTp>95 (97% best effort) @ 1064 nm | ARp<0.1% @ 1064 nm | 45+/-1 | A604 | 3
| Witness sample for 1064nm & 1030 nm (PAN4752) | PP-CaF2-25.4-3.0-DM297-AR543 | PAN4752 | HRs>99.9+HRp>98% @ 1030 nm + HTp>95 (97% best effort) @ 1064 nm | ARp<0.1% @ 1064 nm | 45+/-1 | A604 | 2
| DICHRO,DIA12.7,T6.35,HR343,HT1030+515,0-10° (PAN4630) | PP-UVFS-12.7-6.35-DM301-AR530 | PAN4630 | HRs>99.8% @ 343 nm + HTs>95% @ 1030 nm + HTp>95% @ 515 nm | ARs<0.5% @ 1030 nm + ARp<0.5% @ 515 nm | 0-10 | A1203 | 103
| DICHRO,DIA25.4,T6.35,HR343,HT1030+515,0-10° (PAN5040) | PP-UVFS-25.4-6.35-DM301-AR530 | PAN5040 | HRs>99.8% @ 343 nm + HTs>95% @ 1030 nm + HTp>95% @ 515 nm | ARs<0.5% @ 1030 nm + ARp<0.5% @ 515 nm | 0-10 | A1203 | 1
| Dichroic Mirror HR@515 + HT@1030 (PAN4625) | PP-UVFS-12.7-6.35-DM304-AR536 | PAN4625 | HRsp>99.9% @ 515 nm + Rsp<2% @ 1030 nm | ARsp<0.1% @ 1030 nm | 45 | A401 | 4
| AR Coated multiline window/mirror DM3 V3.0 (PAN4600) | PP-Al2O3-25.4-3.18-DM303-AR534 | PAN4600 | HRa>95% @ 632 nm + Ra <3% @ 532 + Ra <2% 1064 + 2940 nm | ARa <2% @ 532 nm + ARa<2% @ 1064 nm + ARa<2@ 2940 nm | 45 | A207 | 9
| HR 780 nm dichroic mirror (PAN4926) | PP-UVFS-25.4-6.35-DM312-AR561 | PAN4926 | HRs>99.5% @ 780 nm + HTsp>98% @ 1230-1300 nm | ARsp<0.8% @ 1230-1300 nm | 45 | A104 | 3
| Thin Dichroic Mirror (PAN3138) | PP-UVFS-30.0x30.0-2.0-DM222-AR384 | PAN3138 | AR<5% @ 620 nm - 680 nm + ARsp=0.75%@515 nm + ARsp=0.5%@532 nm + ARsp=0.75%@1030 nm + ARsp=1%@1064 nm, AOI=42-48 deg ¦Rs-Rp¦<1% split (best effort) or ¦Rs-Rp¦<2% split (42-48 range) | HRa>75%@620 nm - 680 nm + HTsp=99+/-1%@515 + HTsp=99+/-1%@532 nm + HTsp=99+/-1%@1030 nm + HTsp=99+/-1%@1064 nm, AOI=42-48 deg. ¦Rs-Rp¦<1%(best effort) | 42-48 | A107 | 6
| UV wavelength separator (PAN5059) | PP-UVFS-12.7-6.35-DM302 | PAN5059 | HRp > 98.0% (best effort >99.0%) @ 266 nm + Rp<2%; Rs<10% @ 532 nm + Rp<2%; Rs<10% @ 1064 nm | - | 45 | A1003 | 14
| High Power Beam splitter #1 (PAN4781) | PP-UVFS-55.0-13.0-DM318-AR586 | PAN4781 | HRa > 99.9% @ 1050-1070 nm + Ra > 90% @ 1315-1325 nm + Ra > 80% @ 632.8 nm + HTa>95% @ 1560-1580 nm | ARa < 0.6% @ 1560-1580 + SCC | 45 | A1109 | 2
| High Pass Dichroic Mirror (PAN4981) | PP-UVFS-76.2-12.7-DM323-AR590 | PAN4981 | HRa>97% @ 790 nm + HTa>80%@ 808 nm + HTa >97%@ 1070 nm | ARa<1% @ 790-1070 nm | 45.0 | A901 | 1
| High power harmonics separator (PAN5148) | PP-UVFS-50.8-8.0-DM327-AR601 | PAN5148 | HRs > 99.5% @ 355 nm + Rp <0.5% @ 532 nm + Rs <0.5% % @ 1064 nm | ARp < 0.3% @ 532 nm + ARs < 0.3% @ 1064 nm | 45 | A1705 | 2
| High power 515 nm + 1030 nm Dichroic mirror (PAN5137) | PP-UVFS-25.4-6.35-DM77-AR120 | PAN5137 | HRsp>99.5% @ 515 nm + Rs<5% @ 1030 nm, | ARs<0.2% @ 1030 nm, | 45 | A1801 | 15
| High power 515 nm + 1030 nm Dichroic mirror (PAN5138) | PP-UVFS-50.8-8.0-DM77-AR120 | PAN5138 | HRsp>99.5% @ 515 nm + Rs<5% @ 1030 nm | ARs<0.2% @ 1030 nm | 45 | A1801 | 4
| Mirror HRp515+HTs1030 i=45deg, D12.7x3, UVFS High Power (PAN5024) | PP-UVFS-12.7-3.0-DM77-AR120 | PAN5024 | HRsp>99.9% @ 515 nm+ HRsp>99.3%@500-530 nm + Rsp<2% @ 1030 nm | ARsp<0.6% @ 1030 nm | 45 | A1801 | 63
| Dichroic mirror FS 45° HR515+850nm HT1300nm 10x15x3 mm (PAN5345) | PP-IRFS-10.0x15.0-3.0-DM336-AR616 | PAN5345 | Rsp_avg>99% @ 705 - 950 nm + HTsp_avg>98% @ 1150 - 1450 nm + HRsp>99.5% @ 500 - 530 nm | SCC + ARsp_avg<1% @ 1150 - 1450 nm | 45 | A205 | 1
| Beam Splitter 90°, PLPL/f0000/43x32x4/DM52-AR88 (PAN5333) | PPE-UVFS-43.0x32.0-4.0-DM52-AR88 | PAN5333 | R>99.8%@505-525 nm + HT>93%@640-660 nm + HT>95%@800 - 880 nm | AR_avg<2%@600 - 900 nm + R<10%@900 - 1800 nm | 45 | A208 | 1
| Beam Splitter 90°, PLPL/f0000/43x32x4/DM52-AR88 (PAN5333) | PPE-UVFS-43.0x32.0-4.0-DM52-AR88 | PAN5333 | R>99.8%@505-525 nm + HT>93%@640-660 nm + HT>95%@800 - 880 nm | AR_avg<2%@600 - 900 nm + R<10%@900 - 1800 nm | 45 | A208 | 1
| High Power 532nm/1064 nm Dichroic Mirror (PAN5152) | PP-UVFS-50.8-8.0-DM328-AR602 | PAN5152 | HRp> 99.8% @ 532 nm + Rs <0.5% @ 1064 nm | ARs < 0.1% @ 1064 nm | 45 | A802 | 2
| 1" VIS Filters (PAN4340) | PP-UVFS-25.4-3.0-AR505-DM290 | PAN4340 | HT>99.5% @ 532 nm | AR<1% 532 nm & HR>99.5% @ 650+585 nm | 0 | A202 | 2
| Dichroïc mirror 45° HR260 HT1030 Phi12.7x6.35mm (PAN5658) | PP-UVFS-12.7-6.35-DM220-AR652 | PAN5658 | HRa>99.5% @ 260 nm + HTa>92% @ 515+1030 nm | ARa<0.85% @ 515 + 1030 nm | 42-48 | A1607 | 35
| Dichroic mirror HR1064nm, HT1030 nm (PAN5549) | PP-UVFS-50.8-8.0-DM348-AR481 | PAN5549 | HRs>99.9+HRp>98% @ 1064 nm + HTp>95 (97% best effort) @ 1030 nm | ARp<0.1% @ 1030 nm | 45 | A504 | 1
| Dichroic Mirror (PAN2100) | PP-UVFS-25.4-3.0-AR242-DM164 | PAN2100 | ARsp<0.6% @ 940 nm | HTsp>97% (best effort 98%) @ 940 nm, HRs>99% @ 1030 nm | 45, 40-50 | A306 | 1
| PCX Dichroic Mirror (PAN5566) | PCX-R1000-UVFS-8.0-ET4.0-DM344-AR461 | PAN5566 | HR>99.9% @ 1540 nm + HT>95% @ 532 nm | AR<0.1% @ 532 nm | 0 | A606 | 18
| DM Mirror (option 2) (PAN5588) | PP-IRFS-25.4-3.0-DM347-DM347 | PAN5588 | HTs=99.5% (+/-0.2%) + HTp=99.5% (+/-0.2%) @ 1935-1945 nm + HTunp>95% @ 435-535 nm + HRunp>80% @ 770-800 nm | HTs=99.5% (+/-0.2%) + HTp=99.5% (+/-0.2%) @ 1935-1945 nm + HTunp>95% @ 435-535 nm + HRunp>80% @ 770-800 nm | 45 | A508 | 9
| 343 nm harmonic separators (PAN5900) | PP-UVFS-25.4-6.35-DM366 | PAN5900 | HRs>99.85% @ 342-347 nm + HTp>99% @ 512-522 + 1025-1045 nm | - | 45 | A703 | 25
| MOC 3323 (PAN5373) | PP-UVFS-12.7-6.35-DM335-AR620 | PAN5373 | HR>99.9% @ 1064nm, R<85% @ 1045nm | AR<1% @ 1000 - 1100nm | 12.5 | A506 | 8
| Flat Pump Mirrors (PAN5596) | PCV-IRFS-31.75-6.35-DM230-AR398 | PAN5596 | HR>99.95% @ 1030 nm, AOI=0-5° + HTs,p>97% @ 940 nm | ARs,p<0.5% @ 940 nm | 0-25 | A1802 | 1
| Pump Mirrors (PAN5591) | PCV-R200-IRFS-31.75-ET6.35-DM230-AR398 | PAN5591 | HR>99.95% @ 1030 nm, AOI=0-5° + HTs,p>97% @ 940 nm | ARs,p<0.5% @ 940 nm | 0-25 | A1802 | 5
| Blue beam combiner (PAN5893) | PP-UVFS-25.4-6.35-DM365-AR687 | PAN5893 | HRsp>90% @ 440 nm, Tsp>85% (best effort >90%) @ 450 nm | ARsp<0.1% @ 450 nm | 22.5 | A906 | 14
| Ultrafast Yb:doped fiber Second Harmonic Seperator 12663 (PAN975) | PP-UVFS-25.4-3-DM74-AR116 | PAN975 | HR > 99.5% @ 505-535 nm + HT > 98% @ 1000-1090 nm | AR<0.8% @ 1000-1090 nm + SCC | 45 | A1707 | 30
| Dichroïc mirror 45° HR260 HT1030 Phi12.7x6.35mm (PAN6032) | PP-UVFS-12.7-6.35-DM220-AR652 | PAN6032 | HRa>99.5% @ 260 nm + HTa>92% @ 515+1030 nm | ARa<0.85% @ 515 + 1030 nm | 42-48 | A407 | 55
| Beam Combiner 292L367 (PAN6027) | PP-UVFS-38.1-6.35-DM172-AR289 | PAN6027 | HRsp>99%@600 nm - 680 nm + HT>98.25% (Ts>98%, Tp>98.5%)@1030 - 1090 nm | SCC + ARs<0.75% & Rp<0.7% @ 1030-1090 nm | 45 | A510 | 3
| Dichroic mirrors (PAN6001) | PP-UVFS-25.4-6.35-DM371-LLM217 | PAN6001 | HRs>99.9% @ 510-530 nm + HTp>99% @ 1020-1060 nm | HRs>99.9% @ 510-530 nm + HRp>99.8% @ 1020-1060 nm | 45 | A510 | 1
| Dichroic mirrors (PAN6000) | PP-UVFS-25.4-6.35-DM371 | PAN6000 | HRs>99.9% @ 510-530 nm + HTp>99% @ 1020-1060 nm, AOI=45° | - | 45 | A510 | 5
Laser Line Mirrors ( 168 ) | Dicroic mirror (PAN1610) | PP-UVFS-25.4-6.35-GTI12 | PAN1610 | HR > 99.9% @ 1030 nm | - | 0 | A104 | 7
| Ultrafast Laser Line Mirror (PAN2492) | PP-UVFS-50.8-9.52-ULLM40 | PAN2492 | HR>99.9% @ 1020-1040 nm | - | 0 | A102 | 1
| Ultrafast Laser Line Mirror (PAN2493) | PP-UVFS-25.4-6.35-ULLM40 | PAN2493 | HR>99.9% @ 1020-1040 nm | - | 0 | A102 | 3
| 1030 nm Laser line mirror, 25.4 mm (PAN799) | PP-UVFS-25.4-6.35-LLM28 | PAN799 | HRs > 99.9% , HRp > 99.9% @ 1030 nm | - | 45 | A606 | 3
| 1030 nm Laser line mirror, 25.4 mm (PAN799) | PP-UVFS-25.4-6.35-LLM28 | PAN799 | HRs > 99.9% , HRp > 99.9% @ 1030 nm | - | 45 | A606 | 9
| 1030 nm Laser line mirror, 25.4 mm (PAN799) | PP-UVFS-25.4-6.35-LLM28 | PAN799 | HRs > 99.9% , HRp > 99.9% @ 1030 nm | - | 45 | A606 | 5
| Flat 45° mirrors (PAN2504) | PP-UVFS-38.1-9.52-ULLM5 | PAN2504 | HRs>99.95% & HRp>99.9% @ 1010 - 1050 nm | - | 45 | A401 | 2
| Low GDD mirror @ 343 nm (PAN2690) | PP-UVFS-50.8-9.52-ULLM13 | PAN2690 | HRp>99.5%@ 327-363nm +HRs>99.75%@320 - 370 nm | - | 45 | A602 | 13
| Flat 45° mirrors (PAN2505) | PP-UVFS-50.8-9.52-ULLM5 | PAN2505 | HRs>99.95% & HRp>99.9% @ 1010 - 1050 nm | - | 45 | A404 | 1
| UV ps 355 nm Laser Line Mirror (PAN2875) | PP-UVFS-50.8-9.52-LLM84 | PAN2875 | HRa>99.5% @ 355 nm | - | 40-50 | A601 | 1
| UV ps 355 nm Laser Line Mirror (PAN2876) | PP-UVFS-26.0x40.0-9.52-LLM84 | PAN2876 | HRa>99.5% @ 355 nm | - | 40-50 | A601 | 2
| PCV Chirped Mirror (PAN2926) | PCV-R1500-UVFS-25.4-ET6.0-GTI1 | PAN2926 | HRsp_abs>99.9%@980 nm - 1080 nm | - | 0-10 | A106 DEMO | 6
| Ultrafast Laser Line Mirrors (PAN2836) | PP-UVFS-25.4-6.35-ULLM19 | PAN2836 | HRa>99.8% @ 1010 - 1050 nm | - | 0-45 | A607 | 5
| Dispersive mirrors (PAN3228) | PP-UVFS-25.4-6.35-LLM101 | PAN3228 | HRabs>99.8% @960-1100 + GDD= 980-1075 nm | - | 5 | A501 | 1
| MIRROR,DIA12.7,T6,HR1030,0-45° (PAN3210) | PP-UVFS-12.7-6.35-LLM102 | PAN3210 | Rs & Rp > 99.9 % @ 1027 - 1033 nm | - | 0-45 | A405 | 86
| Low GDD mirror @ 343 nm (PAN1971) | PP-UVFS-50.8-9.52-ULLM13 | PAN1971 | HRp>99.5%@ 327-363nm +HRs>99.75%@320 - 370 nm | - | 45 | A603 | 3
| Low Loss Mirrors (PAN3171) | PP-UVFS-38.1-9.5-LLM96 | PAN3171 | HRp>99.99% @ 1025-1035 nm | - | 45 | A707 | 6
| Mirror 45deg HR 940 nm - 45x50 mm (PAN859) | PP-UVFS-50.0x45.0-8.0-LLM30 | PAN859 | HRsp>99.8%@940 nm | - | 45 | A605 | 1
| UVFS mirror 12.7x5 HR 1010-1050 (PAN5421) | PW0.5-UVFS-12.7-5.0-ULLM32-UNC | PAN5421 | HRsp>99.9% @ 1010 - 1050 nm | - | 0-10 | A102 DEMO | 18
| UVFS plano D12.7 mm 1030 nm 0° mirrors (PAN3248) | PP-UVFS-12.7-6.35-ULLM8 | PAN3248 | HR>99.9%@1010 - 1050 nm | - | 0 | A402 | 6
| High Power Laser Line Mirror (PAN3499) | PP-UVFS-50.8-9.52-LLM114-AR362 | PAN3499 | HRs>99.9 + HRp >99.8% @ 515 nm | ARp<0.1% @ 515 nm | 45 | A106 | 1
| Dia30.0x6.35 Laser Line Mirror HR355 (PAN3648) | PP-UVFS-30.0-6.35-LLM84 | PAN3648 | HRa>99.5% @ 355 nm | - | 40-50 | A508 | 1
| HR mirrors (P28) (PAN3565) | PP-UVFS-50.0-9.5-LLM116 | PAN3565 | HRa>99.98% @ 1030 nm | - | 45 | A907 | 3
| HR resonator back mirrors (PAN3853) | PP-UVFS-25.4-9.5-LLM103 | PAN3853 | HR>99.995%@1030 + R>50% @ 630-660 nm | - | 0 | A304 | 23
| 1030 nm Mirrors for High power ns laser applications (PAN3807) | PP-UVFS-50.8-9.35-LLM15 | PAN3807 | HRs>99.9%, HRp > 99.85% @ 1030 nm | SCC | 45 | A706 | 2
| LIDT enhanced HR@1030 PCV Mirror (PAN3114) | PCV-R1000-UVFS-25.4-ET6.35-LLM78 | PAN3114 | HR>99.9% @1015 nm – 1080 nm | - | 0-10 | A1106 | 5
| LIDT enhanced HR@1030 UVFS 30x10 Mirror (PAN3112) | PP-UVFS-30.0x10.0-10.0-LLM78 | PAN3112 | HR>99.9% @1015 nm – 1080 nm | SCC | 0-10 | A1106 | 7
| Ultrafast SuperHero League 1030 nm Mirror (PAN3955) | PP-UVFS-25.4-6.35-ULLM5SHL | PAN3955 | HRs>99.95% & HRp>99.9%@1010 - 1050 nm | SCC | 45 | A404 | 2
| Ultrafast Laser Line Mirrors (PAN2050) | PP-UVFS-50.8-9.52-ULLM31 | PAN2050 | HRa>99.9% @ 515 nm | - | 0-45 | A406 | 13
| Ultrafast Laser Line Mirrors (PAN2051) | PP-UVFS-25.4-6.35-ULLM31 | PAN2051 | HRa>99.9% @ 515 nm | - | 0-45 | A1201 | 6
| UVFS mirror 12.7x5 HR 1010-1050 (PAN5421) | PW0.5-UVFS-12.7-5.0-ULLM32-UNC | PAN5421 | HRsp>99.9% @ 1010 - 1050 nm | - | 0-10 | A102 DEMO | 19
| UVFS mirror 12.7x5 HR 1010-1050 (PAN5421) | PW0.5-UVFS-12.7-5.0-ULLM32-UNC | PAN5421 | HRsp>99.9% @ 1010 - 1050 nm | - | 0-10 | A101 DEMO | 10
| Ultrafast 920 nm Laser Line Mirror (PAN4152) | PP-UVFS-12.7-3.0-LLM132 | PAN4152 | HRsp>99.9% @ 910-930 nm | - | 45 | A1107 | 3
| Ultrafast 920 nm Laser Line Mirror (PAN4153) | PP-UVFS-12.7-6.35-LLM132 | PAN4153 | HRsp>99.9% @ 910-930 nm | - | 45 | A1107 | 2
| Ultrafast 920 nm Laser Line Mirror (PAN4154) | PP-UVFS-25.4-6.35-LLM132 | PAN4154 | HRsp>99.9% @ 910-930 nm | - | 45 | A1107 | 4
| Ultrafast 920 nm Laser Line Mirror (PAN4155) | PP-UVFS-30.0x20.0-4.0-LLM132 | PAN4155 | HRsp>99.9% @ 910-930 nm | - | 45 | A1107 | 3
| UVFS mirror 12.7x5 HR 1010-1050 (PAN5421) | PW0.5-UVFS-12.7-5.0-ULLM32-UNC | PAN5421 | HRsp>99.9% @ 1010 - 1050 nm | - | 0-10 | A102 DEMO | 21
| Ultrafast Laser Line Mirror 60x20 mm (PAN4011) | PP-UVFS-60.0x20.0-10.0-ULLM5 | PAN4011 | HRs>99.95% & HRp>99.9%@1010 - 1050 nm | - | 45 | A508 | 1
| Ultrafast Laser Line Mirror 70x20 mm (PAN4012) | PP-UVFS-70.0x20.0-10.0-ULLM5 | PAN4012 | HRs>99.95% & HRp>99.9%@1010 - 1050 nm | - | 45 | A508 | 1
| Compressor mirrors (P120) (PAN4004) | PP-UVFS-200.0x70.0-40.0-LLM133 | PAN4004 | HRs>99.97% + HRp>99.95% @ 1020-1040 nm | - | 45 | A806 | 1
| Ultrafast Laser Line Mirror AOI 0 deg. (PAN3271) | PP-UVFS-25.4-6.35-LLM130 | PAN3271 | HR>99.8% @ 980 - 1080 nm | - | 0-4 | A702 | 2
| Spherical 50.8 mm PCV Mirror R=-600 ultrafast applications (PAN3933) | PCV-R600-UVFS-50.8-ET9.52-LLM130 | PAN3933 | HR>99.8% @ 980 - 1080 nm | - | 0-4 | A702 | 1
| Spherical 50.8 mm PCV Mirror R=-2000 ultrafast applications (PAN3936) | PCV-R2000-UVFS-50.8-ET9.52-LLM130 | PAN3936 | HR>99.8% @ 980 - 1080 nm | - | 0-4 | A702 | 2
| Spherical 50.8 mm PCV Mirror R=-1000 ultrafast applications (PAN3935) | PCV-R1000-UVFS-50.8-ET9.52-LLM130 | PAN3935 | HR>99.8% @ 980 - 1080 nm | - | 0-4 | A702 | 1
| Spherical 50.8 mm PCV Mirror R=-800 ultrafast applications (PAN3934) | PCV-R800-UVFS-50.8-ET9.52-LLM130 | PAN3934 | HR>99.8% @ 980 - 1080 nm | - | 0-4 | A702 | 1
| Spherical 50.8 mm PCV Mirror R=-3000 ultrafast applications (PAN3937) | PCV-R3000-UVFS-50.8-ET9.52-LLM130 | PAN3937 | HR>99.8% @ 980 - 1080 nm | - | 0-4 | A702 | 1
| Spherical PCV 25.4 mm Mirror R=-600 for ultrafast applications (PAN3945) | PCV-R600-UVFS-25.4-ET6.35-LLM130 | PAN3945 | HR>99.8% @ 980 - 1080 nm | - | 0-4 | A702 | 1
| Spherical PCV 25.4 mm Mirror R=-1500 for ultrafast applications (PAN3947) | PCV-R1500-UVFS-25.4-ET6.35-LLM130 | PAN3947 | HR>99.8% @ 980 - 1080 nm | - | 0-4 | A702 | 1
| Spherical 50.8 mm PCV Mirror R=-400 ultrafast applications (PAN3931) | PCV-R400-UVFS-50.8-ET9.52-LLM130 | PAN3931 | HR>99.8% @ 980 - 1080 nm | - | 0-4 | A702 | 1
| Spherical PCX 25.4 mm Mirror R=+600 for ultrafast applications (PAN3949) | PCX-R600-UVFS-25.4-CT6.35-LLM130 | PAN3949 | HR>99.8% @ 980 - 1080 nm | - | 0-4 | A702 | 1
| Spherical PCX 25.4 mm Mirror R=+1000 for ultrafast applications (PAN3950) | PCX-R1000-UVFS-25.4-CT6.35-LLM130 | PAN3950 | HR>99.8% @ 980 - 1080 nm | - | 0-4 | A702 | 1
| Spherical PCX 25.4 mm Mirror R=+1500 for ultrafast applications (PAN3951) | PCX-R1500-UVFS-25.4-CT6.35-LLM130 | PAN3951 | HR>99.8% @ 980 - 1080 nm | - | 0-4 | A702 | 1
| MID-IR GTI Mirror (PAN4074) | PP-UVFS-25.4-6.35-LLM143 | PAN4074 | HRs > 99.5% @ 1450 nm | - | 45 | A608 | 10
| PCV ROC1000mm HR2940nm Cavity Mirror (PAN4105) | PCV-R1000-IRFS-12.7-ET6.35-LLM137 | PAN4105 | HR>99.5% @ 2940 nm | - | 0 | A203 | 11
| Dia12.7 UVFS Plano HR2940 nm Cavity Mirror (PAN4106) | PP-UVFS-12.7-6.35-LLM137 | PAN4106 | HR>99.5% @ 2940 nm | - | 0 | A203 | 1
| Dia12.7 UVFS Plano HR2940 nm Cavity Mirror (PAN4106) | PP-UVFS-12.7-6.35-LLM137 | PAN4106 | HR>99.5% @ 2940 nm | - | 0 | A203 | 2
| Dia25.4 UVFS Plano HR2940 nm Cavity Mirror (PAN4107) | PP-UVFS-25.4-6.35-LLM137 | PAN4107 | HR>99.5% @ 2940 nm | - | 0 | A203 | 7
| CaF2 Plano HR2940 nm Cavity Mirror (PAN4108) | PP-CaF2-12.7-6.35-LLM137 | PAN4108 | R>99.5% @ 2940 nm | - | 0 | A203 | 7
| Sapphire Plano HR2940 nm Cavity Mirror (PAN4109) | PP-Al2O3-12.7-6.35-LLM137 | PAN4109 | R>99.5% @ 2940 nm | - | 0 | A203 | 3
| HR 940-980 Mirror (PAN4064) | PP-UVFS-50.8-9.52-LLM135 | PAN4064 | HRa>99.9% @ 940 nm - 980 nm | - | 45 | A1401 | 27
| Concave Super Mirror 1600-1690 nm (PAN3748) | PCV-R1000-UVFS-25.4-ET6.35-LLM126-AR439 | PAN3748 | HR>99.999% @ 1600 nm - 1690 nm | AR<0.1% @ 1600 nm - 1690 nm | 5 | A1402 | 35
| Witness sample for HR resonator back mirrors (PAN3820) | PP-UVFS-25.4-3.0-LLM134 | PAN3820 | HR>99.995% @ 1030 nm + R>50% +R_average>62% (best effort) @ 630-660 nm | - | 0 | A101 | 1
| Diagnostic mirror (PAN4179) | PP-UVFS-7.0x7.0-4.0-LLM144-AR479 | PAN4179 | HRs,p=99.75% (+/-0.1%) @ 1020 – 1040 nm | ARs,p<0.2% @ 1020 – 1040 nm | 3-4 | A1109 | 3
| HR PCV Mirrors R100 (PAN2571) | PCV-R100-UVFS-5.0x5.0-ET4.0-ULLM42 | PAN2571 | HRs,p>99.95% @ 1020 – 1030 nm | - | 0-10 | A1109 | 3
| PCV Mirror R150 (PAN2574) | PCV-R150-UVFS-5.0x5.0-ET4.0-ULLM42 | PAN2574 | HRs,p>99.95% @ 1020 – 1030 nm | - | 0-10 | A1109 | 3
| Flat HR Mirrors (PAN2573) | PP-UVFS-5.0x5.0-4.0-ULLM42 | PAN2573 | HRs,p>99.95% @ 1020 – 1030 nm | - | 0-10 | A1109 | 4
| Flat Mirrors (PAN2575) | PP-UVFS-5.0x5.0-4.0-ULLM45 | PAN2575 | HRs,p>99.95% @ 1020 – 1030 nm | - | 15-20 | A1109 | 4
| Right-angle prisms (PAN4193) | PR-UVFS-12.7x12.7x25.4-LLM146 | PAN4193 | HRs,p>99.9% @1010 - 1050 nm | - | 45 | A105 | 2
| 1030 nm Cavity Mirror (PAN3994) | PP-UVFS-25.4-6.35-LLM134 | PAN3994 | HR>99.995%@1030 nm + R>50% @ 630-660 nm | - | 0 | A1404 | 62
| Laser Line 1070 nm Mirror (PAN4353) | PP-UVFS-25.4-6.35-LLM158 | PAN4353 | HRa>99.9% @ 1070 nm | - | 45 | A1502 | 7
| UVFS plano D12.7 mm 1030 nm 0° mirrors (PAN3248) | PP-UVFS-12.7-6.35-ULLM8 | PAN3248 | HR>99.9%@1010 - 1050 nm | - | 0 | A402 | 6
| 1030 nm Laser line mirror, 25.4 mm (PAN799) | PP-UVFS-25.4-6.35-LLM28 | PAN799 | HRs > 99.9% , HRp > 99.9% @ 1030 nm | - | 45 | A606 | 1
| MIRROR 55° HR1064 20X3 FS P/N 65127298AA (PAN4394) | PP-UVFS-20.0-3.0-LLM159 | PAN4394 | HRsp>99.5% @ 1064 nm | - | 55 | A1108 | 3
| MIRROR 55° HR1064 12.7X3 FS P/N 65127281AA (PAN4393) | PP-UVFS-12.7-3.0-LLM159 | PAN4393 | HRsp>99.5% @ 1064 nm | - | 55 | A1108 | 4
| Thin mirror AOI45 HR343nm Re>99.9% Phi25.4x0.5mm (PAN4282) | PP-UVFS-25.4-0.5-LLM151 | PAN4282 | HRs>99.9% + HRp>99.7% @ 343 nm | - | 45+/-3 | A1205 | 34
| Ultrafast Laser Line Mirror HR1030&515 (PAN4366) | PP-UVFS-12.7-6.35-LLM121 | PAN4366 | HRsp>99.9% @ 1030 m & HRsp>99.9% @ 515 nm | - | 45 | A1501 | 29
| Dia50.8x9.52 Ultrafast Laser Line Mirror HR1030&515 (PAN3645) | PP-UVFS-50.8-9.52-LLM121 | PAN3645 | HRsp>99.9% @ 1030 m & HRsp>99.9% @ 515 nm | SCC | 45 | A1501 | 4
| Dia30.0x6.35 Laser Line Mirror HR355 (PAN3648) | PP-UVFS-30.0-6.35-LLM84 | PAN3648 | HRa>99.5% @ 355 nm | - | 40-50 | A705 | 1
| UV ps 355 nm Laser Line Mirror (PAN2873) | PP-UVFS-25.4-6.35-LLM84 | PAN2873 | HRa>99.5% @ 355 nm | - | 40-50 | A705 | 21
| UVFS plano D25.4 mm 1030 nm 0° mirrors (PAN4528) | PP-UVFS-25.4-6.35-ULLM8+ | PAN4528 | HR>99.9%@1010 - 1050 nm | - | 0 | A207 | 2
| 1030 nm turning mirrors (PAN4530) | PP-UVFS-25.4-6.35-ULLM44+ | PAN4530 | HRa>99.9% @ 1030 nm | - | 43-47 | A207 | 1
| PCV ROC-500 mm Dia25.4xT6.35 Round Mirror (PAN4492) | PCV-R500-UVFS-25.4-ET6.35-LLM164 | PAN4492 | HRa>99.95% @ 1030 nm | - | 0 | A309 | 2
| PCV ROC-1000 mm Dia25.4xT6.35 Round Mirror (PAN4491) | PCV-R1000-UVFS-25.4-ET6.35-LLM164 | PAN4491 | HRa>99.95% @ 1030 nm | - | 0 | A309 | 2
| Plano mirror 0° 1030nm Dia25.4xT6.35 Round Mirror (PAN4494) | PP-UVFS-25.4-6.35-LLM164 | PAN4494 | HRa>99.95% @ 1030 nm | - | 0 | A309 | 4
| Ultrafast Laser Line Mirror (PAN4354) | PP-UVFS-30.0-6.35-ULLM3 | PAN4354 | HRs>99.95% & HRp>99.9%@ 500 - 530 nm | SCC | 45 | A1202 | 19
| Ultrafast Laser Line Mirror (PAN2923) | PP-UVFS-12.7-3.0-ULLM5 | PAN2923 | HRs>99.95% & HRp>99.9%@1010 - 1050 nm | - | 45 | A501 | 24
| UVFS plano D12.7 mm 1030 nm 0° mirrors (PAN3248) | PP-UVFS-12.7-6.35-ULLM8 | PAN3248 | HR>99.9%@1010 - 1050 nm | - | 0 | A908 | 40
| Ultrafast Laser Line Mirror (PAN2061) | PP-UVFS-50.8-9.52-ULLM8 | PAN2061 | HR>99.9%@1010 - 1050 nm | SCC | 0 | A704 | 4
| Flat 45° mirrors (PAN2505) | PP-UVFS-50.8-9.52-ULLM5 | PAN2505 | HRs>99.95% & HRp>99.9% @ 1010 - 1050 nm | - | 45 | A906 | 4
| Laser Line 1070 nm Mirror (PAN4353) | PP-UVFS-25.4-6.35-LLM158 | PAN4353 | HRa>99.9% @ 1070 nm | - | 45 | A1502 | 15
| LIDT enhanced HR@1030 UVFS 30x10 Mirror (PAN3112) | PP-UVFS-30.0x10.0-10.0-LLM78 | PAN3112 | HR>99.9% @1015 nm – 1080 nm | SCC | 0-10 | A1106 | 4
| LIDT enhanced HR@1030 PCV Mirror (PAN4582) | PCV-R1000-UVFS-25.4-ET6.35-LLM78 | PAN4582 | HR>99.9% @1015 nm – 1080 nm | - | 0-10 | A1106 | 5
| Ultrafast Laser Line Mirror (PAN889) | PP-UVFS-12.7-6.35-ULLM9 | PAN889 | HR>99.9%@505 - 530 nm | - | 0 | A802 | 30
| Ultrafast Laser Line Mirror (PAN2372) | PP-UVFS-25.4-6.35-ULLM9 | PAN2372 | HR>99.9%@ 500 - 530 nm | - | 0 | A1506 | 48
| Ultrafast Laser Line Mirror (PAN4638) | PP-UVFS-50.8-9.52-ULLM9 | PAN4638 | HR>99.9%@ 500 - 530 nm | - | 0 | A1505 | 6
| High Power 355 nm ns Mirror (PAN3276) | PP-UVFS-12.7-6.35-LLM105 | PAN3276 | HRsp>99.7% @ 355 nm | - | 32-45 | A1205 | 81
| UV turning mirrors (PAN4730) | PP-UVFS-25.4-9.5-LLM171 | PAN4730 | HRs>99.8% + HRp>99.5% @ 257 nm | - | 44-46 | A706 | 7
| Ultrafast Laser Line Mirror (PAN2368) | PP-UVFS-25.4-6.35-ULLM8 | PAN2368 | HR>99.9%@1010 - 1050 nm | SCC | 0 | A808 | 3
| Ultrafast Laser Line Mirror (PAN2692) | PP-UVFS-50.8-9.52-ULLM8 | PAN2692 | HR>99.9%@1010 - 1050 nm | - | 0 | A301/A302 | 12
| Ultrafast SuperHero League 1030 nm 0 deg Mirror (PAN4845) | PP-UVFS-25.4-6.35-ULLM8SHL | PAN4845 | HR>99.9% @ 1030 nm | - | 0 | A502 | 32
| HR mirror @ 1030nm concave ROC=-2500mm D=12.7mm (00018092) (PAN4843) | PCV-R2500-12.7-6.3-ULLM8SHL | PAN4843 | HR>99.9% @ 1030 nm | - | 0 | A1108 | 7
| Miroir HR1030 i=0° F25 e=6,35 R 400mm (PAN4908) | PCV-R400-UVFS-25.4-ET6.35-ULLM8 | PAN4908 | HR>99.9% @ 1020 - 1070 nm | - | 0 | A304 | 5
| Ultrafast SuperHero League 1030 nm 40-50 deg Mirror (PAN4842) | PP-UVFS-25.4-6.35-LLM174 | PAN4842 | HRsp>99.95% @ 1025 nm - 1035 nm | SCC | 40-50 | A506 | 54
| Retro Mirror #2 1030 nm (PAN4832) | PP-UVFS-55.0x24.0-10.0-LLM174 | PAN4832 | HRsp>99.95% @ 1025 nm - 1035 nm | SCC | 40-50 | A206 | 1
| Retro Mirror #1 1030 nm (PAN4837) | PP-UVFS-94.0x34.0-10.0-LLM174 | PAN4837 | HRsp>99.95% @ 1025 nm - 1035 nm | SCC | 40-50 | A206 | 1
| HR resonator back mirrors (P279) (PAN4028) | PP-UVFS-38.1-12.7-LLM134 | PAN4028 | HR>99.995% @ 1030 + R>50% +R_average>62% (best effort) @ 630-660 nm | - | 0 | A1308 | 13
| Ultrafast Laser Line Mirror (PAN2061) | PP-UVFS-50.8-9.52-ULLM8 | PAN2061 | HR>99.9%@1010 - 1050 nm | SCC | 0 | A609 | 5
| Ultrafast Laser Line Mirror (PAN2368) | PP-UVFS-25.4-6.35-ULLM8 | PAN2368 | HR>99.9%@1010 - 1050 nm | SCC | 0 | A808 | 5
| UVFS mirror 12.7x5 HR 1010-1050 (PAN5421) | PW0.5-UVFS-12.7-5.0-ULLM32-UNC | PAN5421 | HRsp>99.9% @ 1010 - 1050 nm | - | 0-10 | A310 | 141
| Ultrafast Laser Line Mirrors (PAN4641) | PP-UVFS-12.7-6.35-ULLM19 | PAN4641 | HRa>99.9% @ 1030 nm | - | 0-45 | A1603 | 35
| Ultrafast Laser Line Mirrors (PAN1277) | PP-UVFS-25.4-6.35-ULLM19 | PAN1277 | HRa>99.9% @ 1030 nm | - | 0-45 | A1603 | 26
| Plano-concave MCP Mirrors 1" ROC -1500 (PAN5366) | PCV-R1500-UVFS-25.4-ET6.35-LLM196 | PAN5366 | HR>99.99% @ 970-1090 nm | - | 0 | A807 | 5
| Plano-concave MCP Mirrors 1" ROC -1500 (PAN5366) | PCV-R1500-UVFS-25.4-ET6.35-LLM196 | PAN5366 | HR>99.99% @ 970-1090 nm | - | 0 | A807 | 1
| Plano-concave MCP Mirrors 1" ROC -1500 (PAN5366) | PCV-R1500-UVFS-25.4-ET6.35-LLM196 | PAN5366 | HR>99.99% @ 970-1090 nm | - | 0 | A807 | 1
| Ultrafast Laser Line Mirror (PAN2692) | PP-UVFS-50.8-9.52-ULLM8 | PAN2692 | HR>99.9%@1010 - 1050 nm | - | 0 | A1102 | 4
| Dia50.8x9.52 Ultrafast Laser Line Mirror HR1030&515 (PAN3645) | PP-UVFS-50.8-9.52-LLM121 | PAN3645 | HRsp>99.9% @ 1030 m & HRsp>99.9% @ 515 nm | SCC | 45 | A1701 | 4
| Dia30.0x6.35 Ultrafast Laser Line Mirror HR1030&515 (PAN3646) | PP-UVFS-30.0-6.35-LLM121 | PAN3646 | HRsp>99.9% @ 1030 m & HRsp>99.9% @ 515 nm | SCC | 45 | A1605 | 8
| Dia30.0x6.35 Ultrafast Laser Line Mirror HR1030&515 (PAN3646) | PP-UVFS-30.0-6.35-LLM121 | PAN3646 | HRsp>99.9% @ 1030 m & HRsp>99.9% @ 515 nm | SCC | 45 | A1605 | 15
| Spherical 1480 nm Laser line mirror 1" PCX R=+2000 (PAN5412) | PCX-R2000-UVFS-25.4-CT6.35-LLM194 | PAN5412 | HR>99.9% @ 1450 nm - 1500 nm (R>99.95% 1480 nm) | - | 0 | A1109 | 1
| Spherical 1480 nm Laser line mirror 1" PCV R=-1500 (PAN5409) | PCV-R1500-UVFS-25.4-ET6.35-LLM194 | PAN5409 | HR>99.9% @ 1450 nm - 1500 nm (R>99.95% 1480 nm) | - | 0 | A1109 | 1
| Spherical 1480 nm Laser line mirror 1" PCX R=+1000 (PAN5411) | PCX-R1000-UVFS-25.4-CT6.35-LLM194 | PAN5411 | HR>99.9% @ 1450 nm - 1500 nm (R>99.95% 1480 nm) | - | 0 | A1109 | 1
| Spherical 1480 nm Laser line mirror 2" PCV R=-5000 (PAN5414) | PCV-R5000-UVFS-50.8-ET9.52-LLM194 | PAN5414 | HR>99.9% @ 1450 nm - 1500 nm (R>99.95% 1480 nm) | - | 0 | A1109 | 1
| High Power 1064 nm Laser line mirror (PAN5145) | PP-UVFS-50.8-9.52-LLM182 | PAN5145 | HRs>99.9% @ 1064 nm | - | 45 | A1705 | 3
| HR resonator back mirrors (PAN4288) | PP-UVFS-25.4-9.5-LLM134 | PAN4288 | HR>99.995% @ 1030 nm + R>50% @ 630-660 nm | - | 0 | A1702 | 182
| 355nm, 45° 25.4mm Dia. Nd:YAG IBS Low Loss Laser Line Mirror #34838 (PAN2125) | PP-UVFS-25.4-6.35-LLM64 | PAN2125 | Rs_abs>99.9% @ 355 nm | - | 45 | A1704 | 16
| PCX resonator HR mirror (PAN3774/PAN1612) | PCX-R5000-IRFS-12.7-CT5.0-LLM57 | PAN3774 | HR>99.9%@2100nm | - | 0 | A306 | 10
| Low GDD Ultrafast 12.7 mm Mirror @ 1030 nm (PAN1489) | PP-UVFS-12.7-6.35-ULLM23 | PAN1489 | Rs_avg>99.95% @ Rp_avg>99.9% @ 1000-1060 nm | - | 45 | A1303 | 44
| High power 515 nm Turning Mirror (PAN5164) | PP-UVFS-12.7-6.35-LLM186 | PAN5164 | HRsp>99.9% @ 515 nm | - | 45 | A1802 | 24
| High power 515 nm Turning Mirror (PAN5636) | PP-UVFS-12.7-6.35-LLM186 | PAN5636 | HRsp>99.9% @ 515 nm | - | 45 | A101 | 4
| High power 515 nm Turning Mirror (PAN5163) | PP-UVFS-25.4-6.35-LLM186 | PAN5163 | HRsp>99.9% @ 515 nm | - | 45 | A1802 | 26
| High power 515 nm Turning Mirror (PAN5635) | PP-UVFS-25.4-6.35-LLM186 | PAN5635 | HRsp>99.9% @ 515 nm | - | 45 | A101 | 5
| Flat 45° mirrors (PAN2504) | PP-UVFS-38.1-9.52-ULLM5 | PAN2504 | HRs>99.95% & HRp>99.9% @ 1010 - 1050 nm | - | 45 | A401 | 1
| 343 nm Mirror dia12.7 mm (PAN5380) | PP-UVFS-12.7-6.35-LLM197 | PAN5380 | HR>99.9% @ 343 nm | - | 0-10 deg | A1606 | 40
| 343 nm Mirror dia50.8 mm (PAN5291) | PP-UVFS-50.8-9.52-LLM197 | PAN5291 | HR>99.9% @ 343 nm | - | 0 - 10 deg | A1803 | 11
| 343 nm Mirror dia25.4 mm (PAN5290) | PP-UVFS-25.4-6.35-LLM197 | PAN5290 | HR>99.9% @ 343 nm | - | 0 - 10 deg | A1606 | 14
| IRFS d12.7 mm R-1000 Mirror 2940 nm (PAN4970) | PCV-R1000-IRFS-12.7-ET6.35-LLM178 | PAN4970 | HR>99,9%@2940 nm | - | 0 | A1805 | 57
| Sapphire Mirror 2940 nm (A) (PAN4971) | PP-Al2O3-12.7-3.0-LLM178 | PAN4971 | HR>99,9%@2940 nm | - | 0 | A1805 | 34
| 12.7mm 515, 1030nm DUAL BAND LOW GDD MIRROR #17286 (PAN5382) | PP-UVFS-12.7-6.35-LLM198 | PAN5382 | Rs > 99.9% @500-540nm + 1000-1070 nm Rp > 99.8% @507-527nm Rp > 99.9% @1005-1070nm | - | 45 | A1706 | 35
| Ultrafast SuperHero League 1030 nm Mirror (PAN3955) | PP-UVFS-25.4-6.35-ULLM5SHL | PAN3955 | HRs>99.95% & HRp>99.9%@1010 - 1050 nm | SCC | 45 | A404 | 42
| Ultrafast SuperHero League 1030 nm Mirror (PAN4640) | PP-UVFS-12.7-6.35-ULLM5SHL | PAN4640 | HRs>99.95% & HRp>99.9%@1010 - 1050 nm | - | 45 | A404 | 34
| High Power 515 nm mirror (PAN5265) | PP-UVFS-25.4-6.35-LLM188 | PAN5265 | HR>99.9% @ 515 nm | - | 0 | A1902 | 13
| High Power 515 nm mirror, PCX R=+250 (PAN5267) | PCX-R250-UVFS-25.4-CT6.35-LLM188 | PAN5267 | HR>99.9% @ 515 nm | - | 0 | A1902 | 1
| High Power 515 nm mirror, PCV R=-2000 (PAN5269) | PCV-R2000-UVFS-25.4-ET6.35-LLM188 | PAN5269 | HR>99.9% @ 515 nm | - | 0 | A1902 | 1
| High Power 515 nm mirror, PCV R=-600 (PAN5261) | PCV-R600-UVFS-25.4-ET6.35-LLM188 | PAN5261 | HR>99.9% @ 515 nm | - | 0 | A1902 | 1
| Ultrafast Laser Line Mirror (PAN2372) | PP-UVFS-25.4-6.35-ULLM9 | PAN2372 | HR>99.9%@ 500 - 530 nm | - | 0 | A1903 | 50
| HR mirrors (PAN5104) | PLW-DEG0.5-UVFS-25.4x25.4-5.0-LLM185 | PAN5104 | HR>99.9% @ 1000-1050 nm | - | 0-10 | A708 | 1
| High Power 1070 nm Mirror (PAN4351) | PP-UVFS-50.8-9.52-LLM158 | PAN4351 | HRa>99.9% @ 1070 nm + T > 75% @ 600 nm | - | 45 | A1507 | 10
| GDD -600 fs2 mirror (PAN5519) | PP-UVFS-25.4-6.35-GTI7 | PAN5519 | Rp & Rs >99.8% @ 1010 - 1050 nm | - | 0-10 | A1602 | 15
| GDD -600 fs2 mirror (PAN5434) | PLW-DEG0.5-UVFS-12.7-5.0-GTI7 | PAN5434 | Rp & Rs >99.8% @ 1010 - 1050 nm | - | 0-10 | A1602 | 69
| Flat 45° mirrors (PAN2505) | PP-UVFS-50.8-9.52-ULLM5 | PAN2505 | HRs>99.95% & HRp>99.9% @ 1010 - 1050 nm | - | 45 | A1405 | 3
| Flat 45° mirrors (PAN2587) | PP-UVFS-50.8-9.52-ULLM3 | PAN2587 | HRs>99.95% & HRp>99.9%@ 500 - 530 nm | - | 45 | A704 | 4
| 1030 nm Cavity Mirror (PAN3994) | PP-UVFS-25.4-6.35-LLM134 | PAN3994 | HR>99.995%@1030 nm | - | 0 | A1404 | 1
| MIRROR 55° HR1064 12.7X3 FS P/N 65127281AA (PAN5664) | PP-UVFS-12.7-3.0-LLM159++ | PAN5664 | HRsp>99.5% @ 1064 nm | - | 55 | A506 | 1
| Mirror HRp>99%@1600-2100+HRp>90%@2100-2250, CaF2 20diax3 (PAN5501) | PP-CaF2-20.0-2.0-DM340 | PAN5501 | HRp>99%@1600- 2100 nm + HRp> 90% @2100-2250 nm (best effort %) + HTs(AVG)>60%@2300-2500 nm + HTs>80%@2500-4000 nm Low GDD | - | 10 | A507 | 8
| Dia25.4x6.35 Ultrafast Laser Line Mirror HR1030&515 (PAN3644) | PP-UVFS-25.4-6.35-LLM121 | PAN3644 | HRsp>99.9% @ 1030 m & HRsp>99.9% @ 515 nm | SCC | 45 | A307 | 87
| Ultrafast Laser Line Mirror (PAN4685) | PP-UVFS-25.4-6.35-ULLM5 | PAN4685 | HRs>99.95% & HRp>99.9%@1010 - 1050 nm | SCC | 45 | A305 | 7
| Ultrafast Laser Line Mirror (PAN2616) | PP-UVFS-12.7-6.35-ULLM5 | PAN2616 | HRs>99.95% & HRp>99.9%@1010 - 1050 nm | - | 45 | A1004 | 110
| Ultrafast Laser Line Mirror (PAN2371) | PP-UVFS-50.8-9.52-ULLM5 | PAN2371 | HRs>99.95% & HRp>99.9% @ 1010 - 1050 nm | SCC | 45 | A1504 | 5
| Flat 45° mirrors (PAN2505) | PP-UVFS-50.8-9.52-ULLM5 | PAN2505 | HRs>99.95% & HRp>99.9% @ 1010 - 1050 nm | - | 45 | A906 | 3
| Roof mirror assemblies (PAN5628) | PR-UVFS-SET-LLM201 | PAN5628 | HRs>99.5% & HRp>99.2% @ 257 nm | - | 45 | A205 | 1
| Ultrafast Laser Line Mirror (PAN3318) | PP-UVFS-25.4x12.7-6.0-ULLM8 | PAN3318 | HR>99.9%@1010 - 1050 nm | - | 0 | A503 | 3
| UVFS mirror 12.7x5 HR 1010-1050 (PAN6048) | PW0.5-UVFS-12.7-5.0-ULLM32 | PAN6048 | HRsp>99.9% @ 1010 - 1050 nm | - | 0-10 | A2002 | 109
| Flat 45° mirrors (PAN2505) | PP-UVFS-50.8-9.52-ULLM5 | PAN2505 | HRs>99.95% & HRp>99.9% @ 1010 - 1050 nm | - | 45 | A704 | 2
Multiwavelength Mirrors ( 33 ) | Dual Laser Line Mirror (PAN1091) | PP-UVFS-25.4-6.35-MWM3 | PAN1091 | HRs>99.95%@1064 nm + HRp>99.8%@1064nm + HR>99.5%@630 nm | - | 45 | A103 | 27
| Bending Mirror, 1064&694&532 D25.4 (PAN3315) | PP-UVFS-25.4-3.0-MW34 | PAN3315 | HR>98.0% @ 1064 nm + HR>98.5% @ 694 nm + HR>98.5% @ 532 nm + HR>87.7% @ 635 nm | SCC | 45 | A2005 | 41
| Dual-wavelength Mirrors (PAN3762) | PP-UVFS-25.0-3.1-MW43 | PAN3762 | HR>99% @ 1064 nm + ~HR>98% @ 532 nm + HT>60% @ 635 + 650nm | - | 45 | A1201 | 45
| Dual wavelength IBS Mirrors (PAN3830) | PP-UVFS-25.4-6.35-MW44 | PAN3830 | HRsp > 99.8% @ 1064 nm + 532 nm | - | 45 | A904 | 14
| Dual wavelength IBS Mirrors (PAN3831) | PP-UVFS-50.8-9.52-MW44 | PAN3831 | HRsp > 99.8% @ 1064 nm + 532 nm | - | 45 | A903 | 1
| Dual wavelength Mirror 2940+1535 nm (PAN4125) | PP-UVFS-25.4-6.35-MW50 | PAN4125 | HRa>99% @ 2940 nm + 1535 nm + Ta>85% @ 635 nm | - | 45 | A505 | 19
| Dual wavelength Mirror 2940+1535 nm (PAN4095) | PP-UVFS-38.1-6.35-MW50 | PAN4095 | HRa>99% @ 2940 nm + 1535 nm + Ta>85% @ 635 nm | - | 45 | A701 | 6
| Multiwavelength Mirror V3.0 for Articulated Arm (PAN4877) | PP-UVFS-25.4-6.35-MW55 | PAN4877 | HRa> 99% @ 2940 nm + HRa > 98% @ 1064 nm + HRa >94% 532 nm + HRa > 95% @ 633 nm | - | 45 | A1110 | 50
| Fixed Bending Mirror, 1064&694&532 D25.4 (PAN4428) (V7_Final) | PP-UVFS-25.4-3.0-MW34 | PAN4428 | HR>99.2% @ 1064 nm + HR>99.2% @ 694 nm + HR>98.9% @ 532 nm + HR>65% @ 635 nm | SCC | 45 | A907 | 44
| DHR Mirrors (PAN5581) | PP-UVFS-25.4-3.1-MW51 | PAN5581 | HRs>99.9%, HRp>99.4% @ 1064 nm + HRs>99.8%, HRp>99.5% @ 532 nm + HR>95% @ 635-650 nm | - | 45 | A1703 | 65
| DHR Mirrors (PAN5581) | PP-UVFS-25.4-3.1-MW51 | PAN5581 | HRs>99.9%, HRp>99.4% @ 1064 nm + HRs>99.8%, HRp>99.5% @ 532 nm + HR>95% @ 635-650 nm | - | 45 | A1703 | 1
| High Power dia. 55 mm Multiwavelength Mirror (PAN4779) | PP-UVFS-55.0-13.0-MW56 | PAN4779 | HRa>99.9% @ 1050-1070 nm + R > 80% @ 632 nm + R > 90% @ 1560-1580 nm, R > 90% @ 1315-1325 nm | SCC | 45 | A1109 | 1
| High Power dia. 50 mm Multiwavelength Mirror (PAN4780) | PP-UVFS-50.0-5.0-MW56 | PAN4780 | HRa>99.9% @ 1050-1070 nm + R > 80% @ 632 nm + R > 90% @ 1560-1580 nm, R > 90% @ 1315-1325 nm | SCC | 45 | A1109 | 1
| Folding Mirror 1054+694+532+635 (PAN5614) | PP-UVFS-27.9-3.0-MW59 | PAN5614 | Rp>99%; Rs>99.8% @ 1064 nm + Rp>99%; Rs>99.8% 694 nm + Rp>98.5%; Rs>99.8% @ 532 nm + HRa>65% @ 635 nm | SCC | 45 | A403 | 5
| DHR Mirrors (PAN5922) | PP-UVFS-25.4-6.35-MW51 | PAN5922 | HRs>99.9%, HRp>99.4% @ 1064 nm + HRs>99.8%, HRp>99.5% @ 532 nm + HR>95% @ 635-650 nm | - | 45 | A1503 | 24
| D50.8mm Dual Band Low GDD 400_800nm Mirror (PAN5941) | PP-UVFS-50.8-9.52-MW61 | PAN5941 | HRs > 99.9% @ 385-415 nm + 770-830 nm HRp > 99.8% @ 395-415 nm + HRp > 99.9% @770-820 nm | SCC | 45 | A406 | 3
Non-polarizing Beam Splitters ( 13 ) | 25.4 mm Non-polarizing Beam Splitter R/T 90:10 (PAN2396) | PP-UVFS-25.4-3.0-NPBS3-AR177 | PAN1503 | Ra = 90% +/-3% @ 715-980 nm + Rp = 83% +/-3% @ 715-980 nm + Rs = 97% +/-3% @ 715-980 nm | ARs <2% @ 650-1100 nm+ ARp < 1.5% @ 650-1100 nm | 45 | A309 | 1
| 12.7 mm Non-polarizing Beam Splitter R/T 90:10 (PAN1504) | PP-UVFS-12.7-3.0-NPBS3-AR177 | PAN1504 | Ra = 90% +/-3% @ 715-980 nm + Rp = 83% +/-3% @ 715-980 nm + Rs = 97% +/-3% @ 715-980 nm | ARs <2% @ 650-1100 nm+ ARp < 1.5% @ 650-1100 nm | 45 | A309 | 1
| 12.7 mm Non-polarizing Beam Splitter R/T 50:50 (PAN1508) | PP-UVFS-12.7-3.0-NPBS5-AR177 | PAN1508 | Ra = 50% +/-3% @ 650-1050 nm + Rp = 35% +/-3% @ 650-1050 nm + Rs = 67% +/-3% @ 650-1050 nm | ARs <2% @ 650-1100 nm + ARp < 1.5% @ 650-1100 nm | 45 | A309 | 3
| Non-Polarizing Beam Splitter V4.0 (PAN3390) | PP-UVFS-25.4-3.0-NPBS10 | PAN3390 | S1+S2 performance: Tа=Rа=50% +/0.5% @ 1064 nm | - | 6 | A901 | 5
| 25.4 mm Non-polarizing Beam Splitter R/T 90:10 (PAN2396) | PP-UVFS-25.4-3-NPBS3-AR177 | PAN2396 | Ra = 90% +/-3% @ 715-980 nm; Rp = 83% +/-3% @ 715-980 nm; Rs = 97% +/-3% @ 715-980 nm | ARs <2% @ 650-1100 nm + ARp < 1.5% @ 650-1100 nm | 45 | A1305 | 15
| 25.4 mm Non-polarizing Beam Splitter R/T 50:50 (PAN1507) | PP-UVFS-25.4-3.0-NPBS5-AR177 | PAN1507 | Ra = 50% +/-3% @ 650-1050 nm + Rp = 35% +/-3% @ 650-1050 nm + Rs = 67% +/-3% @ 650-1050 nm | ARs <2% @ 650-1100 nm + ARp < 1.5% @ 650-1100 nm | 45 | A1301 | 18
| 25.4 mm Non-polarizing Beam Splitter R/T 70:30 (PAN1505) | PP-UVFS-25.4-3.0-NPBS4-AR177 | PAN1505 | Ra = 70% +/-3% @ 680-1020 nm + Rp = 56% +/-3% @ 680-1020 nm + Rs = 85% +/-3% @ 680-1020 nm | ARs <2% @ 650-1100 nm + ARp < 1.5% @ 650-1100 nm | 45 | A1504 | 18
| Wedged Non-polarizing Beam Splitter 1550 nm 45deg (PAN5368) | PLW-DEG2-UVFS-25.4-6.35-NPBS14-AR622 | PAN5368 | Rs=50% +/-3% & Rp=50% +/-3% & ¦Rs-Rp¦<3%@ 1550 nm | ARsp<0.7% @ 1550 nm | 45 | A1002 | 3
| Non-polarizing Beam Splitter 1550 nm 45deg (PAN5369) | PP-UVFS-25.4-6.35-NPBS14-AR622 | PAN5369 | Rs=50% +/-3% & Rp=50% +/-3% & ¦Rs-Rp¦<3% @ 1550 nm | ARsp<0.7% @ 1550 nm | 45 | A1002 | 3
| V2.0 Non-polarizing Beam splitter @ 1550nm (PAN5301) | PP-UVFS-12.7-2.0-NPBS12 | PAN5301 | PRa = 2% +/- 0.3% @ 1550 nm | ARa < 0.7% @ 1550 nm | 45 | A1709 | 19
| Beam splitter 30:70 p-pol (PAN5475) | PP-UVFS-38.1-6.35-NPBS17-AR639 | PAN5475 | Rp=30% ±1.5% Tp=70% ±1.5% @1030nm & 1064 nm | ARp<0.1% @1030nm & 1064nm | 45 | A805 | 3
| Non-polarizing Beam Splitters 850 nm 10 deg (PAN5153) | PLW-DEG0.5-UVFS-25.4-6.35-NPBS16-AR634 | PAN5153 | Rs=50% +/-2% & Rp=50% +/-2% & ¦Rs-Rp¦<3% @ 850 nm | ARsp<0.1% @ 850 nm | 10 | A503 | 5
| V2.0 Non-polarizing Beam splitter @ 2940 nm (PAN5302) | PP-IRFS-12.7-2.0-NPBS13 | PAN5302 | PRa = 2% +/- 0.3% @ 2940 nm | ARa < 0.7% @ 2940 nm | 45 | A1709 | 35
Partial Reflectors ( 12 ) | PL/CV Partial reflection mirror / SK-1310 d12.7x3 mm R1=800 / 19428.14 (PAN3522) | PCV-R800-IRFS-12.7-ET3.0-PR105-AR426 | PAN3522 | PR=40% +/-2% @ 2091 nm | AR<0.1% @ 2091 nm | 0 | A305 | 2
| Partial reflection mirror / Beam sampler (PAN2953) | PP-UVFS-12.7-6.35-PR95-AR206 | PAN2953 | PRs = 99.5% +/-0.2% @ 1020-1040 nm | ARs<0.1% @ 1020-1040 nm | 45 | A906 | 25
| PR Mirrors (PAN4679) | PLW-DEG1-UVFS-5.0x5.0-4.0-PRM90-AR291 | PAN4679 | PRs,p=90% (+/-0.5%) @ 1020 – 1030 nm | ARs,p<0.2% @ 1020-1030 nm | 0 | A504 | 17
| Output Coupler @ 1150 nm (PAN5020) | PP-UVFS-25.4-3.0-PR145-AR582 | PAN5020 | PRs=96.8% +/-0.2% @ 1150 nm | ARs<0.1% @ 1150 nm | 45 | A507 | 10
| Cavity Output coupler for Er:YAG laser resonator (PAN5070) | PP-Si-12.7-6.0-PR146-AR574 | PAN5070 | PR = 75% +/-1% @ 2940 nm | AR<0.25% @ 2940 nm | 0 | A1303 | 37
| 70/30 Beamsplitter @ 808 nm (PAN4982) PAY002 | PP-UVFS-76.2-12.7-PR147-AR591 | PAN4982 | PRa=70% +/-5% @ 808 nm + HTa>98.5% @ 1070 nm | ARa < 0.7% @ 808 nm + 1070 nm | 45.0 | A901 | 1
| Outcoupling (PR) mirrors (PAN5733) | PP-UVFS-15.0-4.0-PR153-AR623 | PAN5733 | PR=80% (+/-2%) @ 755 nm | AR<0.1% @ 755 nm | 0 | A609 | 3
| 1% Beam Sampler @ 1064 nm (PAN1740) | PP-UVFS-25.4-3.0-PRM22-AR99 | PAN1740 | PRs=1% +/-0.35% @ 1064 nm + PRp=1%+/-0.35% @ 1064 nm | ARsp<0.7% @ 1064 nm | 45 | A1905 | 150
| 10 deg Phase Compensated Mirrors 850 mm (PAN5335) | PP-UVFS-25.4-6.35-PR158-AR634 | PAN5335 | Rs=Rp=99.85+/-0.1% @ 850 nm | ARsp<0.1% @ 850 nm | 10 | A503 | 3
| 45 deg Phase Compensated Mirrors 850 mm (PAN5336) | PP-UVFS-25.4-6.35-PR159-AR635 | PAN5336 | Rs=Rp=99.95+/-0.05% @ 850 nm | ARsp<0.6% @ 850 nm | 45 | A503 | 2
| 1540 nm R85% Output coupler (PAN5565) | PP-UVFS-8.0-4.0-PR161-AR642 | PAN5565 | PR=85% +/-1% @ 1540 nm + T>50% @ 532 nm | AR<0.1% @ 1540 nm + AR < 0.5% @ 532 nm | 0 | A606 | 15
| Powersplitter Test Sample (PAN5320) | PP-UVFS-25.4-3.0-PR149 | PAN5320 | Rs&Rp = 25.0% +/-1.5% @ 1535.6 nm +/-2 nm & 1553.3 +/-2 nmTs&Tp = 75.0% +/-1.5% @ 1535.6 nm +/-2 nm & 1553.3 +/-2 nm, Rs&Rp>22% @ 1535.6 nm +/-2 nm & 1553.3 +/-2 nm T (unspecified) @ 1535.6 nm +/-2 nm & 1553.3 +/-2 nm, | - | 45, 40-44 & 46-50 | A403 | 3
Patterned coatings ( 1 ) | Segmented mirrors (PAN5103) | PLW-DEG0.5-UVFS-25.4x25.4-5.0-SEG5-AR610 | PAN5103 | Segment1: AR<0.25% @ 1000 - 1050 nm, AOI=0-10° Segment2: PR=50% +/-2% @ 1000 - 1050 nm, AOI=0-10°, GDD R, T= 0 fs^2 +/- 20 fs^2 Segment3: PR=66% +/-2% @ 1000 - 1050 nm, AOI=0-10°, GDD R, T= 0 fs^2 +/- 20 fs^2 Segment4: PR=75% +/-2% @ 1000 - 1050 nm, AOI=0-10°, GDD R, T= 0 fs^2 +/- 20 fs^2 | AR<0.25% @ 1000 nm - 1050 nm | 0-10 | A708 | 2
Reselling (other) ( 1 ) | High Power Polarizing Beamsplitter Cube @ 515 nm (PAN815) | PBSC-HP-12.7-515 | PAN815 | - | - | - | B202 | 10
Reselling (waveplates) ( 11 ) | Air-Spaced ZO Quarter-Wave Plate @1064 nm (PAN3776) | QWP-AS-ZO-1064-25.4 | PAN3776 | - | - | - | B302 | 2
| Air-Spaced ZO Quarter-Wave Plate @532 nm (PAN3778) | QWP-AS-ZO-532-25.4 | PAN3778 | - | - | - | B302 | 2
| Air-Spaced ZO Half-Wave Plate @355 nm (PAN3779) | HWP-AS-ZO-355-25.4 | PAN3779 | - | - | - | B302 | 1
| Air-Spaced ZO Quarter Wave Plate @515 nm (PAN538) | QWP-AS-ZO-515-25.4 | PAN538 | - | - | - | A1604 | 4
| Air-Spaced ZO Half Wave Plate @1030 nm (PAN325) | HWP-AS-ZO-1030-25.4 | PAN325 | - | - | - | A1604 | 10
| Air-Spaced ZO Quarter Wave Plate @515 nm (PAN538) | QWP-AS-ZO-515-25.4 | PAN538 | - | - | - | A201 | 13
| Air-Spaced ZO Half Wave Plate @515nm (PAN537) | HWP-AS-ZO-515-25.4 | PAN537 | - | - | - | A1604 | 4
| WAVEPLATE,HALF,ZERO ORDER,HP,DIA12.7,T1,AR1030 (PAN4620) | HWP-ZO-1030-12.7 | PAN4620 | - | - | - | B109 | 8
| Air-Spaced ZO Half Wave Plate @1030 nm (PAN325) | HWP-AS-ZO-1030-25.4 | PAN325 | - | - | - | A2003 | 30
| Air-Spaced ZO Half Wave Plate @515nm (PAN537) | HWP-AS-ZO-515-25.4 | PAN537 | - | - | - | A1604 | 10
| Air-Spaced ZO Quarter Wave Plate @1030 nm (PAN326) | QWP-AS-ZO-1030-25.4 | PAN326 | - | - | - | A2003 | 30
Short-long pass filters ( 4 ) | Long pass filter (PAN3395) | PP-IRFS-12.7-3.0-PF20 | PAN3395 | OD_abs>3 (R>99.9%) @ 510-520 nm, T_avg >98.5% @ 630-1300 nm, T_avg>90% @ 1300-2600 nm | - | 0 | A204 | 2
| 1" VIS Short Pass Filters (PAN5095) | PP-UVFS-25.4-2.5-AR600-PF27 | PAN5095 | AR < 0.1% @ 532nm | HT> 95% (best effort 97%) @ 532nm;T_avg<10%@550-700nm; T_avg <1.5% @ 555 - 615 &630-680nm | 0 | A601 | 1
| LP780 Filter (PAN5480) | PP-UVFS-14.0x8.0-3.0-PF28 | PAN5480 | Rp_avg>90% @ 700 - 773 nm + Tp_avg>95% @ 783 - 1300 nm | - | 45 | A401 | 11
| Long Wave Pass Filters (PAN3938) | PP-UVFS-25.4-3.0-PF24-AR453 | PAN3938 | HRsp_avg>99.9% @ 950-980 nm + Rs_avg < 3.5% + Rp_avg< 3%@ 1020-1100 nm | ARsp<0.25% @ 1020-1100 nm | 22.5+/-3 | A1004 | 19
Thin Film Polarizers ( 29 ) | Brewster Type Thin Film Polarizer (PAN2131) | PP-UVFS-12.7-3.0-BTFP19 | PAN2131 | Rs>99.9% @ 1030 nm + Tp>99.0% @ 1030 nm | SCC | 55.4 | A107 DEMO | 35
| Ultrafast thin film polarizer @ 1030 nm (PAN1143) | PP-UVFS-12.7-3-TFP4513 | PAN1143 | HRs > 99.8% + HTp>98% @ 1025-1035 nm (Tp/Ts @ 1030 nm >1000:1) | ARp <0.1% @ 1025-1035 nm | 45+/-1 | A1104 | 2
| High Contrast Thin Film Polarizer (PAN2855) | PP-UVFS-20.0x15.0-6.0-TFP451 | PAN2855 | Rp<2% + Ts<0.2% @ 1064 nm | ARp<0.1%@1064 nm | 45 | A1204 | 65
| Brewster Window 343 (PAN3239) | PP-UVFS-25.4-3.0-BTFP35 | PAN3239 | 2%<Rp<4% @ 333 - 353 nm + 96% <Tp<98% @ 333 nm - 353 nm | - | 56+/-1 | A1105 | 4
| TFP,DIA12.7,T6,45° (PAN3209) | PP-UVFS-12.7-6.35-TFP4523 | PAN3209 | Rs>99.9% @ 1030 nm + Tp>98% (>99% best efforts) @ 1030 nm | ARp<0.1% @ 1030 nm | 45+/-3 | A905 | 104
| TFP (P8) (PAN3555) | PP-UVFS-80.0x45.0-12.5-TFP40 | PAN3555 | Pol: Rs>99.98%, Rp<2% @ 1030 nm | - | 55 | A907 | 1
| Ultrafast thin film polarizer @ 1030 nm (PAN1082) | PP-UVFS-25.4-3.0-TFP4513 | PAN1082 | HRs > 99.8% + HTp>98% @ 1025-1035 nm (Tp/Ts @ 1030 nm >1000:1) | SCC + ARp <0.1% @ 1025-1035 nm | 45+/-1 | A1302 | 38
| POLARIZER 28.6X14.3 Th3mm Rs 725-875nm AOI=72° WEDGE 1° (PAN2029) | PLW-DEG1-UVFS-28.6x14.3-3.0-BBTFP9-AR236 | PAN2029 | Rs>95% @ 725 nm - 875 nm, Tp>85% @ 725 nm - 875 nm | SCC + ARp <0.7% @ 725 nm - 875 nm | 72+/-2 | A608 | 8
| Brewster Thin-film polarizer (PAN4198) | PP-UVFS-25.4-3.0-TFP49 | PAN4198 | HRs>99.9% + HTp>98%@ 1030 nm | - | 55.4+/-1 | A804 | 15
| Brewster Thin-film polarizer @ 755 nm V5.1 (PAN4276) | PP-UVFS-27.0x16.0-2.0-TFP52 | PAN4276 | Tp>98% @ 755 nm & Ts< 0.5% @ 755 nm | - | 55-57 | A1103 | 39
| Thin Film Polarizer 45 deg 343 nm (PAN3049) | PP-UVFS-50.8-8.0-TFP4533 | PAN3049 | Rs>99% & Tp>95% @ 343 nm | SCC & ARp<0.1%@ 343 nm | 43.5-46.5 | A206 | 2
| Thin Film Polarizer 45 deg 343 nm (PAN3048) | PP-UVFS-46.0-8.0-TFP4533 | PAN3048 | Rs>99% & Tp>95% @ 343 nm | SCC & ARp<0.1%@ 343 nm | 43.5-46.5 | A206 | 2
| Brewster Window 1030&515 (PAN3238) | PP-UVFS-25.4-3.0-BTFP34 | PAN3238 | 2%<Rp<4% @ 1025 - 1035 nm & 510 - 520 nm + 96% <Tp<98% @ 1025 - 1035 nm & 510 - 520 nm | - | 56+/-2 | A1503 | 28
| Ultrafast thin film polarizer @ 800 nm (PAN5601) | PP-UVFS-25.4-3.0-TFP4537 | PAN5601 | HRs > 99.9% + HTp>98% @ 800 nm | ARp <0.1% @ 800 nm | 45+/-1 | A104 | 5
| High-power 1064 nm Brewster Polarizer (PAN5147) | PP-UVFS-60.0x40.0-8.0-TFP59 | PAN5147 | HRs>99.8% + Rp<2% @ 1064 nm | SCC | 55.4+/-1 | A1705 | 1
| High Power Brewster Thin-film polarizer 755 nm (PAN2785) | PP-UVFS-27.0x16.0-4.0-BTFP3 | PAN2785 | Tp>98% @ 755 nm & Ts< 0.5% @ 755 nm | - | 56+/-1 | A1503 | 31
| Brewster TFPs 515 nm 34x24x9.5 (PAN5385) | PP-UVFS-34.0x24.0-9.5-TFP64 | PAN5385 | HRs>99.9% (99.95% best effort) + HTp>98% @ 515 nm + R=50% (+/- 20%) @ 630-660 nm | - | 55.5 | A807 | 2
| TFP 1030nm 45° phi25.4x6.35mm (PAN1827) | PP-UVFS-25.4-6.35-TFP4523 | PAN1827 | Rs>99.9% @ 1030 nm + Tp>98% (>99% best efforts) @ 1030 nm | SCC + ARp<0.1% @ 1030 nm | 45+/-1 | A1804 | 32
| Brewster Thin-film polarizer (PAN1445) | PP-UVFS-25.4-3.0-BTFP17 | PAN1445 | Rs>99.8%@1030 nm + Tp>99%@1030 nm | - | 55.4+/-1 | A1901 | 50
| Polarizer 2” Dia 750nm 45 Degree AOI #925999 (PAN5371) | PP-UVFS-50.8-3.0-TFP62-AR619 | PAN5371 | Tp_avg>97.5%@ 735-755 nm + Rs_avg>97.5%@ 735-755 nm | ARp < 0.1% @ 735-755 nm | 45 +/-1 | A1704 | 6
| 45° Thin Film Polarizers (PAN2524) | PP-UVFS-25.4-3.0-TFP4526 | PAN2524 | Rs>99.9% @ 1030 nm + Tp>98% @ 1030 nm | ARp<0.1% @ 1030 nm | 45+/-1 | A1701 | 42
| 45° Thin Film Polarizers (PAN5671) | PP-UVFS-50.8-8.0-TFP4526 | PAN5671 | Rs>99.9% @ 1030 nm + Tp>98% @ 1030 nm | ARp<0.1% @ 1030 nm | 44-46 | A1305 | 8
| Poliarizatorius UVFS, D20x5 @510-520, i=45 deg (PAN5672) | PP-UVFS-20.0-5.0-TFP66 | PAN5672 | Pol@510-520 nm (Rs>99.0%, Tp>95%) | - | 45 | A1406 | 45
| Thin-film Polarizer d.12.7 mm 1030nm 45° (PAN5735) | PP-UVFS-12.7-3.0-TFP67 | PAN5735 | Rs>99.9% @ 1030 nm + Tp>98% (>99% best efforts) @ 1030 nm | SCC + ARp<0.1% @ 1030 nm | 45 | A603 | 8
| Thin-film Polarizer d25.4 mm 1030nm 45° (PAN5734) | PP-UVFS-25.4-6.35-TFP67 | PAN5734 | Rs>99.9% @ 1030 nm + Tp>98% (>99% best efforts) @ 1030 nm | SCC + ARp<0.1% @ 1030 nm | 45 | A603 | 8
| High Contrast Thin Film Polarizer (PAN1452) | PP-UVFS-25.0x15.0-6.0-TFP455 | PAN1452 | Rs>99.9%@1064 nm + HTp>98%@1064 nm (Tp/Ts >1000:1) | ARp<0.1%@1064 nm | 45+/-1 | A2001 | 122
| Brewster Thin Film Polarizers (PAN2521) | PP-UVFS-25.4-3.0-BTFP27 | PAN2521 | Rs>99.9% @ 1030 nm + Tp>98% @ 1030 nm | SCC | 55.4+/-1 | A1407 | 105
| 45° Thin Film Polarizers (PAN2523) | PP-UVFS-25.4-3.0-TFP4527 | PAN2523 | Rs>99.9% @ 515 nm + Tp>98% @ 515 nm | ARp<0.1% @ 515 nm | 45+/-1 | A2004 | 106
| Brewster Thin Film Polarizers (PAN2522) | PP-UVFS-25.4-3.0-BTFP28 | PAN2522 | Rs>99.9% @ 515 nm + Tp>98% @ 515 nm | SCC | 55.4+/-1 | A1508 | 107